## Sheet1
Time (HH:MM:SS) | Temperature (C) | Transit Time (microsec/in) | Compressive Strength (MPa)
0:00:00 | 22 | 16.74 | 0
0:01:00 | 22 | 16.74 | 0
0:02:00 | 22 | 16.74 | 0
0:03:00 | 23 | 16.75 | 0
0:04:00 | 22 | 16.76 | 0
0:05:00 | 23 | 16.76 | 0
0:06:00 | 23 | 16.76 | 0
0:07:00 | 24 | 16.76 | 0
0:08:00 | 24 | 16.76 | 0
0:09:00 | 25 | 16.75 | 0
0:10:00 | 26 | 16.75 | 0
0:11:00 | 26 | 16.74 | 0
0:12:00 | 28 | 16.72 | 0.01
0:13:00 | 29 | 16.71 | 0.01
0:14:00 | 30 | 16.68 | 0.02
0:15:00 | 31 | 16.66 | 0.03
0:16:00 | 32 | 16.65 | 0.03
0:17:00 | 33 | 16.63 | 0.04
0:18:00 | 34 | 16.61 | 0.04
0:19:00 | 35 | 16.59 | 0.05
0:20:00 | 36 | 16.56 | 0.06
0:21:00 | 37 | 16.55 | 0.06
0:22:00 | 38 | 16.53 | 0.07
0:23:00 | 39 | 16.5 | 0.08
0:24:00 | 40 | 16.48 | 0.09
0:25:00 | 42 | 16.46 | 0.1
0:26:00 | 43 | 16.44 | 0.1
0:27:00 | 44 | 16.42 | 0.11
0:28:00 | 45 | 16.41 | 0.12
0:29:00 | 46 | 16.39 | 0.12
0:30:00 | 47 | 16.38 | 0.13
0:31:00 | 48 | 16.36 | 0.13
0:32:00 | 49 | 16.35 | 0.13
0:33:00 | 50 | 16.34 | 0.14
0:34:00 | 51 | 16.34 | 0.14
0:35:00 | 52 | 16.36 | 0.13
0:36:00 | 52 | 16.39 | 0.12
0:37:00 | 53 | 16.39 | 0.12
0:38:00 | 53 | 16.38 | 0.12
0:39:00 | 53 | 16.38 | 0.13
0:40:00 | 53 | 16.37 | 0.13
0:41:00 | 54 | 16.37 | 0.13
0:42:00 | 54 | 16.36 | 0.13
0:43:00 | 54 | 16.36 | 0.13
0:44:00 | 54 | 16.35 | 0.13
0:45:00 | 54 | 16.35 | 0.13
0:46:00 | 54 | 16.35 | 0.13
0:47:00 | 54 | 16.36 | 0.13
0:48:00 | 54 | 16.36 | 0.13
0:49:00 | 54 | 16.36 | 0.13
0:50:00 | 54 | 16.37 | 0.13
0:51:00 | 53 | 16.37 | 0.13
0:52:00 | 53 | 16.37 | 0.13
0:53:00 | 54 | 16.38 | 0.13
0:54:00 | 53 | 16.38 | 0.13
0:55:00 | 53 | 16.38 | 0.12
0:56:00 | 53 | 16.39 | 0.12
0:57:00 | 53 | 16.39 | 0.12
0:58:00 | 53 | 16.4 | 0.12
0:59:00 | 53 | 16.4 | 0.12
1:00:00 | 52 | 16.41 | 0.12
1:01:00 | 52 | 16.41 | 0.12
1:02:00 | 52 | 16.41 | 0.11
1:03:00 | 52 | 16.42 | 0.11
1:04:00 | 52 | 16.43 | 0.11
1:05:00 | 52 | 16.43 | 0.11
1:06:00 | 51 | 16.44 | 0.1
1:07:00 | 51 | 16.44 | 0.1
1:08:00 | 51 | 16.44 | 0.1
1:09:00 | 51 | 16.46 | 0.1
1:10:00 | 51 | 16.47 | 0.09
1:11:00 | 51 | 16.47 | 0.09
1:12:00 | 51 | 16.48 | 0.09
1:13:00 | 51 | 16.47 | 0.09
1:14:00 | 51 | 16.47 | 0.09
1:15:00 | 51 | 16.48 | 0.09
1:16:00 | 51 | 16.49 | 0.09
1:17:00 | 51 | 16.5 | 0.08
1:18:00 | 51 | 16.5 | 0.08
1:19:00 | 51 | 16.5 | 0.08
1:20:00 | 51 | 16.51 | 0.08
1:21:00 | 51 | 16.52 | 0.08
1:22:00 | 51 | 16.53 | 0.07
1:23:00 | 50 | 16.53 | 0.07
1:24:00 | 51 | 16.55 | 0.06
1:25:00 | 51 | 16.55 | 0.06
1:26:00 | 51 | 16.56 | 0.06
1:27:00 | 51 | 16.56 | 0.06
1:28:00 | 50 | 16.57 | 0.06
1:29:00 | 50 | 16.58 | 0.05
1:30:00 | 50 | 16.58 | 0.05
1:31:00 | 50 | 16.59 | 0.05
1:32:00 | 50 | 16.59 | 0.05
1:33:00 | 50 | 16.6 | 0.05
1:34:00 | 50 | 16.61 | 0.04
1:35:00 | 50 | 16.62 | 0.04
1:36:00 | 50 | 16.62 | 0.04
1:37:00 | 50 | 16.62 | 0.04
1:38:00 | 50 | 16.63 | 0.04
1:39:00 | 50 | 16.63 | 0.04
1:40:00 | 50 | 16.64 | 0.03
1:41:00 | 50 | 16.64 | 0.03
1:42:00 | 50 | 16.65 | 0.03
1:43:00 | 50 | 16.65 | 0.03
1:44:00 | 50 | 16.65 | 0.03
1:45:00 | 50 | 16.65 | 0.03
1:46:00 | 50 | 16.65 | 0.03
1:47:00 | 50 | 16.66 | 0.03
1:48:00 | 50 | 16.66 | 0.03
1:49:00 | 50 | 16.66 | 0.03
1:50:00 | 50 | 16.66 | 0.03
1:51:00 | 50 | 16.66 | 0.03
1:52:00 | 50 | 16.66 | 0.03
1:53:00 | 50 | 16.66 | 0.03
1:54:00 | 50 | 16.66 | 0.03
1:55:00 | 50 | 16.66 | 0.03
1:56:00 | 50 | 16.66 | 0.03
1:57:00 | 50 | 16.66 | 0.03
1:58:00 | 50 | 16.66 | 0.03
1:59:00 | 50 | 16.66 | 0.03
2:00:00 | 50 | 16.66 | 0.03
2:01:00 | 50 | 16.65 | 0.03
2:02:00 | 50 | 16.65 | 0.03
2:03:00 | 50 | 16.65 | 0.03
2:04:00 | 50 | 16.65 | 0.03
2:05:00 | 50 | 16.65 | 0.03
2:06:00 | 49 | 16.65 | 0.03
2:07:00 | 50 | 16.62 | 0.04
2:08:00 | 50 | 16.62 | 0.04
2:09:00 | 50 | 16.62 | 0.04
2:10:00 | 50 | 16.62 | 0.04
2:11:00 | 49 | 16.62 | 0.04
2:12:00 | 50 | 16.61 | 0.04
2:13:00 | 50 | 16.61 | 0.04
2:14:00 | 49 | 16.6 | 0.05
2:15:00 | 50 | 16.59 | 0.05
2:16:00 | 50 | 16.59 | 0.05
2:17:00 | 50 | 16.59 | 0.05
2:18:00 | 50 | 16.59 | 0.05
2:19:00 | 50 | 16.59 | 0.05
2:20:00 | 49 | 16.58 | 0.05
2:21:00 | 49 | 16.57 | 0.06
2:22:00 | 50 | 16.56 | 0.06
2:23:00 | 50 | 16.56 | 0.06
2:24:00 | 50 | 16.56 | 0.06
2:25:00 | 50 | 16.56 | 0.06
2:26:00 | 50 | 16.55 | 0.06
2:27:00 | 50 | 16.54 | 0.07
2:28:00 | 50 | 16.53 | 0.07
2:29:00 | 50 | 16.53 | 0.07
2:30:00 | 50 | 16.53 | 0.07
2:31:00 | 50 | 16.53 | 0.07
2:32:00 | 50 | 16.52 | 0.08
2:33:00 | 50 | 16.51 | 0.08
2:34:00 | 50 | 16.5 | 0.08
2:35:00 | 50 | 16.5 | 0.08
2:36:00 | 50 | 16.49 | 0.09
2:37:00 | 50 | 16.49 | 0.09
2:38:00 | 50 | 16.48 | 0.09
2:39:00 | 50 | 16.47 | 0.09
2:40:00 | 50 | 16.47 | 0.09
2:41:00 | 50 | 16.46 | 0.1
2:42:00 | 50 | 16.45 | 0.1
2:43:00 | 50 | 16.44 | 0.1
2:44:00 | 49 | 16.44 | 0.1
2:45:00 | 50 | 16.43 | 0.11
2:46:00 | 50 | 16.42 | 0.11
2:47:00 | 50 | 16.41 | 0.11
2:48:00 | 50 | 16.41 | 0.12
2:49:00 | 50 | 16.4 | 0.12
2:50:00 | 50 | 16.39 | 0.12
2:51:00 | 49 | 16.38 | 0.12
2:52:00 | 50 | 16.38 | 0.13
2:53:00 | 50 | 16.36 | 0.13
2:54:00 | 50 | 16.35 | 0.13
2:55:00 | 50 | 16.35 | 0.14
2:56:00 | 50 | 16.34 | 0.14
2:57:00 | 49 | 16.33 | 0.14
2:58:00 | 50 | 16.33 | 0.14
2:59:00 | 50 | 16.29 | 0.16
3:00:00 | 50 | 16.29 | 0.16
3:01:00 | 50 | 16.28 | 0.16
3:02:00 | 50 | 16.27 | 0.17
3:03:00 | 50 | 16.26 | 0.17
3:04:00 | 50 | 16.25 | 0.17
3:05:00 | 50 | 16.24 | 0.18
3:06:00 | 50 | 16.23 | 0.18
3:07:00 | 50 | 16.22 | 0.19
3:08:00 | 50 | 16.21 | 0.19
3:09:00 | 50 | 16.2 | 0.19
3:10:00 | 50 | 16.19 | 0.2
3:11:00 | 50 | 16.18 | 0.2
3:12:00 | 50 | 16.17 | 0.21
3:13:00 | 49 | 16.16 | 0.21
3:14:00 | 50 | 16.14 | 0.21
3:15:00 | 50 | 16.14 | 0.22
3:16:00 | 50 | 16.13 | 0.22
3:17:00 | 50 | 16.11 | 0.23
3:18:00 | 50 | 16.11 | 0.23
3:19:00 | 50 | 16.1 | 0.23
3:20:00 | 50 | 16.09 | 0.24
3:21:00 | 49 | 16.08 | 0.24
3:22:00 | 50 | 16.07 | 0.24
3:23:00 | 49 | 16.06 | 0.25
3:24:00 | 50 | 16.05 | 0.25
3:25:00 | 50 | 16.04 | 0.26
3:26:00 | 50 | 16.03 | 0.26
3:27:00 | 50 | 16.02 | 0.27
3:28:00 | 50 | 16.01 | 0.27
3:29:00 | 49 | 16 | 0.27
3:30:00 | 50 | 15.99 | 0.28
3:31:00 | 50 | 15.98 | 0.28
3:32:00 | 50 | 15.97 | 0.28
3:33:00 | 50 | 15.96 | 0.29
3:34:00 | 50 | 15.95 | 0.29
3:35:00 | 50 | 15.94 | 0.3
3:36:00 | 50 | 15.93 | 0.3
3:37:00 | 50 | 15.92 | 0.31
3:38:00 | 50 | 15.91 | 0.31
3:39:00 | 50 | 15.9 | 0.32
3:40:00 | 50 | 15.89 | 0.32
3:41:00 | 50 | 15.88 | 0.32
3:42:00 | 50 | 15.87 | 0.33
3:43:00 | 50 | 15.87 | 0.33
3:44:00 | 50 | 15.85 | 0.34
3:45:00 | 50 | 15.84 | 0.34
3:46:00 | 50 | 15.84 | 0.34
3:47:00 | 49 | 15.83 | 0.35
3:48:00 | 50 | 15.81 | 0.35
3:49:00 | 50 | 15.81 | 0.36
3:50:00 | 50 | 15.8 | 0.36
3:51:00 | 50 | 15.79 | 0.36
3:52:00 | 50 | 15.78 | 0.37
3:53:00 | 50 | 15.77 | 0.37
3:54:00 | 50 | 15.76 | 0.38
3:55:00 | 50 | 15.75 | 0.38
3:56:00 | 50 | 15.75 | 0.38
3:57:00 | 50 | 15.74 | 0.39
3:58:00 | 50 | 15.72 | 0.39
3:59:00 | 50 | 15.72 | 0.4
4:00:00 | 50 | 15.71 | 0.4
4:01:00 | 50 | 15.7 | 0.4
4:02:00 | 50 | 15.69 | 0.41
4:03:00 | 50 | 15.69 | 0.41
4:04:00 | 50 | 15.69 | 0.41
4:05:00 | 50 | 15.65 | 0.43
4:06:00 | 50 | 15.64 | 0.43
4:07:00 | 49 | 15.63 | 0.44
4:08:00 | 49 | 15.63 | 0.44
4:09:00 | 50 | 15.62 | 0.44
4:10:00 | 50 | 15.61 | 0.45
4:11:00 | 49 | 15.6 | 0.45
4:12:00 | 50 | 15.6 | 0.45
4:13:00 | 50 | 15.59 | 0.46
4:14:00 | 50 | 15.58 | 0.46
4:15:00 | 50 | 15.57 | 0.46
4:16:00 | 50 | 15.57 | 0.47
4:17:00 | 50 | 15.56 | 0.47
4:18:00 | 49 | 15.55 | 0.48
4:19:00 | 50 | 15.54 | 0.48
4:20:00 | 50 | 15.54 | 0.48
4:21:00 | 50 | 15.53 | 0.49
4:22:00 | 50 | 15.52 | 0.49
4:23:00 | 50 | 15.51 | 0.49
4:24:00 | 50 | 15.51 | 0.5
4:25:00 | 49 | 15.5 | 0.5
4:26:00 | 49 | 15.49 | 0.5
4:27:00 | 50 | 15.48 | 0.51
4:28:00 | 49 | 15.48 | 0.51
4:29:00 | 50 | 15.47 | 0.52
4:30:00 | 50 | 15.46 | 0.52
4:31:00 | 50 | 15.46 | 0.52
4:32:00 | 50 | 15.45 | 0.52
4:33:00 | 50 | 15.45 | 0.53
4:34:00 | 50 | 15.44 | 0.53
4:35:00 | 50 | 15.43 | 0.53
4:36:00 | 50 | 15.42 | 0.54
4:37:00 | 50 | 15.42 | 0.54
4:38:00 | 50 | 15.42 | 0.54
4:39:00 | 50 | 15.41 | 0.55
4:40:00 | 50 | 15.4 | 0.55
4:41:00 | 50 | 15.4 | 0.55
4:42:00 | 50 | 15.39 | 0.55
4:43:00 | 50 | 15.39 | 0.56
4:44:00 | 49 | 15.38 | 0.56
4:45:00 | 50 | 15.38 | 0.56
4:46:00 | 50 | 15.37 | 0.57
4:47:00 | 50 | 15.36 | 0.57
4:48:00 | 50 | 15.36 | 0.57
4:49:00 | 50 | 15.36 | 0.57
4:50:00 | 50 | 15.35 | 0.58
4:51:00 | 50 | 15.34 | 0.58
4:52:00 | 50 | 15.34 | 0.58
4:53:00 | 50 | 15.33 | 0.59
4:54:00 | 50 | 15.33 | 0.59
4:55:00 | 49 | 15.33 | 0.59
4:56:00 | 50 | 15.32 | 0.59
4:57:00 | 49 | 15.31 | 0.6
4:58:00 | 50 | 15.3 | 0.6
4:59:00 | 50 | 15.3 | 0.6
5:00:00 | 50 | 15.3 | 0.61
5:01:00 | 50 | 15.29 | 0.61
5:02:00 | 50 | 15.29 | 0.61
5:03:00 | 50 | 15.28 | 0.61
5:04:00 | 50 | 15.27 | 0.62
5:05:00 | 50 | 15.27 | 0.62
5:06:00 | 50 | 15.27 | 0.62
5:07:00 | 50 | 15.26 | 0.63
5:08:00 | 50 | 15.26 | 0.63
5:09:00 | 50 | 15.25 | 0.63
5:10:00 | 49 | 15.24 | 0.63
5:11:00 | 50 | 15.24 | 0.63
5:12:00 | 50 | 15.24 | 0.64
5:13:00 | 50 | 15.24 | 0.64
5:14:00 | 50 | 15.23 | 0.64
5:15:00 | 50 | 15.22 | 0.65
5:16:00 | 50 | 15.22 | 0.65
5:17:00 | 50 | 15.21 | 0.65
5:18:00 | 49 | 15.21 | 0.65
5:19:00 | 49 | 15.21 | 0.65
5:20:00 | 49 | 15.2 | 0.66
5:21:00 | 50 | 15.2 | 0.66
5:22:00 | 50 | 15.19 | 0.66
5:23:00 | 50 | 15.19 | 0.66
5:24:00 | 50 | 15.18 | 0.67
5:25:00 | 50 | 15.18 | 0.67
5:26:00 | 49 | 15.18 | 0.67
5:27:00 | 50 | 15.17 | 0.68
5:28:00 | 49 | 15.17 | 0.68
5:29:00 | 50 | 15.16 | 0.68
5:30:00 | 50 | 15.16 | 0.68
5:31:00 | 50 | 15.15 | 0.68
5:32:00 | 50 | 15.15 | 0.68
5:33:00 | 50 | 15.15 | 0.69
5:34:00 | 50 | 15.15 | 0.69
5:35:00 | 50 | 15.14 | 0.69
5:36:00 | 50 | 15.14 | 0.69
5:37:00 | 50 | 15.13 | 0.7
5:38:00 | 49 | 15.13 | 0.7
5:39:00 | 50 | 15.11 | 0.71
5:40:00 | 50 | 15.11 | 0.71
5:41:00 | 50 | 15.1 | 0.71
5:42:00 | 50 | 15.1 | 0.71
5:43:00 | 50 | 15.09 | 0.72
5:44:00 | 50 | 15.09 | 0.72
5:45:00 | 50 | 15.09 | 0.72
5:46:00 | 50 | 15.09 | 0.72
5:47:00 | 50 | 15.08 | 0.73
5:48:00 | 50 | 15.08 | 0.73
5:49:00 | 49 | 15.07 | 0.73
5:50:00 | 50 | 15.07 | 0.73
5:51:00 | 50 | 15.06 | 0.74
5:52:00 | 50 | 15.06 | 0.74
5:53:00 | 50 | 15.06 | 0.74
5:54:00 | 50 | 15.06 | 0.74
5:55:00 | 50 | 15.05 | 0.74
5:56:00 | 50 | 15.05 | 0.74
5:57:00 | 49 | 15.04 | 0.75
5:58:00 | 50 | 15.04 | 0.75
5:59:00 | 50 | 15.04 | 0.75
6:00:00 | 50 | 15.03 | 0.75
6:01:00 | 50 | 15.03 | 0.75
6:02:00 | 50 | 15.03 | 0.76
6:03:00 | 50 | 15.03 | 0.76
6:04:00 | 50 | 15.02 | 0.76
6:05:00 | 50 | 15.02 | 0.76
6:06:00 | 50 | 15.02 | 0.76
6:07:00 | 50 | 15.01 | 0.77
6:08:00 | 50 | 15.01 | 0.77
6:09:00 | 50 | 15 | 0.77
6:10:00 | 49 | 15 | 0.77
6:11:00 | 50 | 15 | 0.78
6:12:00 | 50 | 15 | 0.78
6:13:00 | 50 | 15 | 0.78
6:14:00 | 50 | 14.99 | 0.78
6:15:00 | 50 | 14.99 | 0.78
6:16:00 | 50 | 14.98 | 0.78
6:17:00 | 49 | 14.98 | 0.78
6:18:00 | 50 | 14.97 | 0.79
6:19:00 | 50 | 14.97 | 0.79
6:20:00 | 50 | 14.97 | 0.79
6:21:00 | 50 | 14.97 | 0.79
6:22:00 | 50 | 14.97 | 0.79
6:23:00 | 50 | 14.96 | 0.8
6:24:00 | 50 | 14.96 | 0.8
6:25:00 | 50 | 14.95 | 0.8
6:26:00 | 50 | 14.95 | 0.8
6:27:00 | 50 | 14.95 | 0.8
6:28:00 | 50 | 14.94 | 0.81
6:29:00 | 50 | 14.94 | 0.81
6:30:00 | 49 | 14.94 | 0.81
6:31:00 | 50 | 14.94 | 0.81
6:32:00 | 50 | 14.94 | 0.81
6:33:00 | 49 | 14.93 | 0.82
6:34:00 | 50 | 14.93 | 0.82
6:35:00 | 50 | 14.93 | 0.82
6:36:00 | 50 | 14.92 | 0.82
6:37:00 | 50 | 14.92 | 0.82
6:38:00 | 50 | 14.92 | 0.82
6:39:00 | 50 | 14.91 | 0.83
6:40:00 | 50 | 14.91 | 0.83
6:41:00 | 50 | 14.91 | 0.83
6:42:00 | 50 | 14.91 | 0.83
6:43:00 | 50 | 14.91 | 0.83
6:44:00 | 49 | 14.91 | 0.83
6:45:00 | 50 | 14.9 | 0.83
6:46:00 | 50 | 14.9 | 0.83
6:47:00 | 50 | 14.89 | 0.84
6:48:00 | 50 | 14.89 | 0.84
6:49:00 | 50 | 14.89 | 0.84
6:50:00 | 50 | 14.88 | 0.84
6:51:00 | 50 | 14.88 | 0.84
6:52:00 | 50 | 14.88 | 0.84
6:53:00 | 49 | 14.88 | 0.85
6:54:00 | 50 | 14.88 | 0.85
6:55:00 | 50 | 14.88 | 0.85
6:56:00 | 50 | 14.87 | 0.85
6:57:00 | 50 | 14.87 | 0.85
6:58:00 | 50 | 14.87 | 0.85
6:59:00 | 50 | 14.86 | 0.86
7:00:00 | 50 | 14.86 | 0.86
7:01:00 | 50 | 14.85 | 0.86
7:02:00 | 49 | 14.85 | 0.86
7:03:00 | 50 | 14.85 | 0.86
7:04:00 | 50 | 14.85 | 0.87
7:05:00 | 50 | 14.85 | 0.87
7:06:00 | 50 | 14.85 | 0.87
7:07:00 | 50 | 14.84 | 0.87
7:08:00 | 50 | 14.84 | 0.87
7:09:00 | 50 | 14.84 | 0.87
7:10:00 | 50 | 14.83 | 0.88
7:11:00 | 50 | 14.83 | 0.88
7:12:00 | 49 | 14.83 | 0.88
7:13:00 | 50 | 14.82 | 0.88
7:14:00 | 50 | 14.82 | 0.88
7:15:00 | 50 | 14.82 | 0.88
7:16:00 | 50 | 14.82 | 0.89
7:17:00 | 49 | 14.82 | 0.89
7:18:00 | 50 | 14.82 | 0.89
7:19:00 | 50 | 14.81 | 0.89
7:20:00 | 50 | 14.81 | 0.89
7:21:00 | 50 | 14.81 | 0.89
7:22:00 | 50 | 14.8 | 0.9
7:23:00 | 50 | 14.8 | 0.9
7:24:00 | 50 | 14.8 | 0.9
7:25:00 | 50 | 14.79 | 0.9
7:26:00 | 50 | 14.79 | 0.9
7:27:00 | 50 | 14.79 | 0.9
7:28:00 | 50 | 14.79 | 0.91
7:29:00 | 50 | 14.79 | 0.91
7:30:00 | 50 | 14.78 | 0.91
7:31:00 | 50 | 14.78 | 0.91
7:32:00 | 50 | 14.78 | 0.91
7:33:00 | 50 | 14.78 | 0.91
7:34:00 | 50 | 14.77 | 0.92
7:35:00 | 50 | 14.77 | 0.92
7:36:00 | 50 | 14.77 | 0.92
7:37:00 | 49 | 14.77 | 0.92
7:38:00 | 50 | 14.75 | 0.93
7:39:00 | 50 | 14.75 | 0.93
7:40:00 | 50 | 14.75 | 0.93
7:41:00 | 50 | 14.74 | 0.94
7:42:00 | 50 | 14.74 | 0.94
7:43:00 | 49 | 14.74 | 0.94
7:44:00 | 50 | 14.73 | 0.94
7:45:00 | 49 | 14.73 | 0.94
7:46:00 | 50 | 14.73 | 0.95
7:47:00 | 50 | 14.73 | 0.95
7:48:00 | 50 | 14.73 | 0.95
7:49:00 | 49 | 14.72 | 0.95
7:50:00 | 49 | 14.72 | 0.95
7:51:00 | 50 | 14.72 | 0.95
7:52:00 | 50 | 14.71 | 0.96
7:53:00 | 49 | 14.71 | 0.96
7:54:00 | 50 | 14.71 | 0.96
7:55:00 | 50 | 14.71 | 0.96
7:56:00 | 49 | 14.7 | 0.96
7:57:00 | 50 | 14.7 | 0.96
7:58:00 | 50 | 14.7 | 0.96
7:59:00 | 50 | 14.7 | 0.97
8:00:00 | 50 | 14.7 | 0.97
8:01:00 | 50 | 14.7 | 0.97
8:02:00 | 50 | 14.7 | 0.97
8:03:00 | 50 | 14.69 | 0.97
8:04:00 | 50 | 14.69 | 0.97
8:05:00 | 50 | 14.69 | 0.97
8:06:00 | 50 | 14.68 | 0.98
8:07:00 | 50 | 14.68 | 0.98
8:08:00 | 49 | 14.68 | 0.98
8:09:00 | 50 | 14.67 | 0.98
8:10:00 | 50 | 14.67 | 0.98
8:11:00 | 50 | 14.67 | 0.98
8:12:00 | 50 | 14.67 | 0.99
8:13:00 | 50 | 14.67 | 0.99
8:14:00 | 49 | 14.67 | 0.99
8:15:00 | 50 | 14.67 | 0.99
8:16:00 | 50 | 14.66 | 0.99
8:17:00 | 50 | 14.66 | 0.99
8:18:00 | 50 | 14.65 | 1
8:19:00 | 50 | 14.65 | 1
8:20:00 | 50 | 14.65 | 1
8:21:00 | 50 | 14.65 | 1
8:22:00 | 50 | 14.64 | 1
8:23:00 | 50 | 14.64 | 1
8:24:00 | 50 | 14.64 | 1
8:25:00 | 50 | 14.64 | 1.01
8:26:00 | 50 | 14.64 | 1.01
8:27:00 | 50 | 14.64 | 1.01
8:28:00 | 50 | 14.63 | 1.01
8:29:00 | 50 | 14.63 | 1.01
8:30:00 | 50 | 14.62 | 1.02
8:31:00 | 50 | 14.62 | 1.02
8:32:00 | 50 | 14.62 | 1.02
8:33:00 | 50 | 14.62 | 1.02
8:34:00 | 50 | 14.61 | 1.02
8:35:00 | 50 | 14.61 | 1.02
8:36:00 | 50 | 14.61 | 1.02
8:37:00 | 50 | 14.61 | 1.02
8:38:00 | 50 | 14.61 | 1.03
8:39:00 | 50 | 14.61 | 1.03
8:40:00 | 50 | 14.61 | 1.03
8:41:00 | 50 | 14.61 | 1.03
8:42:00 | 49 | 14.61 | 1.03
8:43:00 | 50 | 14.6 | 1.03
8:44:00 | 50 | 14.6 | 1.03
8:45:00 | 50 | 14.6 | 1.03
8:46:00 | 49 | 14.59 | 1.04
8:47:00 | 50 | 14.59 | 1.04
8:48:00 | 50 | 14.59 | 1.04
8:49:00 | 50 | 14.59 | 1.04
8:50:00 | 49 | 14.58 | 1.04
8:51:00 | 50 | 14.58 | 1.04
8:52:00 | 50 | 14.58 | 1.04
8:53:00 | 49 | 14.58 | 1.05
8:54:00 | 50 | 14.58 | 1.05
8:55:00 | 50 | 14.58 | 1.05
8:56:00 | 49 | 14.58 | 1.05
8:57:00 | 50 | 14.57 | 1.05
8:58:00 | 50 | 14.57 | 1.05
8:59:00 | 50 | 14.57 | 1.05
9:00:00 | 49 | 14.57 | 1.05
9:01:00 | 49 | 14.56 | 1.06
9:02:00 | 50 | 14.56 | 1.06
9:03:00 | 49 | 14.56 | 1.06
9:04:00 | 50 | 14.55 | 1.06
9:05:00 | 50 | 14.55 | 1.06
9:06:00 | 49 | 14.55 | 1.06
9:07:00 | 50 | 14.55 | 1.06
9:08:00 | 50 | 14.55 | 1.07
9:09:00 | 50 | 14.55 | 1.07
9:10:00 | 50 | 14.55 | 1.07
9:11:00 | 49 | 14.55 | 1.07
9:12:00 | 49 | 14.54 | 1.07
9:13:00 | 50 | 14.54 | 1.07
9:14:00 | 50 | 14.54 | 1.07
9:15:00 | 50 | 14.53 | 1.08
9:16:00 | 50 | 14.53 | 1.08
9:17:00 | 50 | 14.53 | 1.08
9:18:00 | 50 | 14.53 | 1.08
9:19:00 | 50 | 14.52 | 1.08
9:20:00 | 50 | 14.52 | 1.08
9:21:00 | 50 | 14.52 | 1.08
9:22:00 | 50 | 14.52 | 1.08
9:23:00 | 49 | 14.52 | 1.09
9:24:00 | 50 | 14.52 | 1.09
9:25:00 | 50 | 14.52 | 1.09
9:26:00 | 50 | 14.52 | 1.09
9:27:00 | 49 | 14.51 | 1.1
9:28:00 | 50 | 14.51 | 1.1
9:29:00 | 50 | 14.51 | 1.1
9:30:00 | 50 | 14.5 | 1.1
9:31:00 | 50 | 14.5 | 1.1
9:32:00 | 50 | 14.5 | 1.1
9:33:00 | 49 | 14.5 | 1.1
9:34:00 | 50 | 14.49 | 1.11
9:35:00 | 50 | 14.49 | 1.11
9:36:00 | 50 | 14.49 | 1.11
9:37:00 | 50 | 14.49 | 1.11
9:38:00 | 50 | 14.49 | 1.11
9:39:00 | 50 | 14.49 | 1.11
9:40:00 | 50 | 14.49 | 1.11
9:41:00 | 50 | 14.48 | 1.12
9:42:00 | 50 | 14.48 | 1.12
9:43:00 | 50 | 14.48 | 1.12
9:44:00 | 49 | 14.48 | 1.12
9:45:00 | 50 | 14.48 | 1.12
9:46:00 | 50 | 14.47 | 1.12
9:47:00 | 50 | 14.47 | 1.12
9:48:00 | 50 | 14.47 | 1.12
9:49:00 | 50 | 14.47 | 1.12
9:50:00 | 49 | 14.47 | 1.12
9:51:00 | 50 | 14.47 | 1.12
9:52:00 | 50 | 14.45 | 1.14
9:53:00 | 50 | 14.45 | 1.14
9:54:00 | 50 | 14.44 | 1.14
9:55:00 | 50 | 14.44 | 1.14
9:56:00 | 50 | 14.44 | 1.14
9:57:00 | 50 | 14.44 | 1.14
9:58:00 | 50 | 14.43 | 1.15
9:59:00 | 49 | 14.43 | 1.15
10:00:00 | 50 | 14.43 | 1.15
10:01:00 | 50 | 14.43 | 1.15
10:02:00 | 50 | 14.43 | 1.16
10:03:00 | 50 | 14.43 | 1.16
10:04:00 | 50 | 14.43 | 1.16
10:05:00 | 49 | 14.43 | 1.16
10:06:00 | 50 | 14.42 | 1.16
10:07:00 | 49 | 14.42 | 1.16
10:08:00 | 50 | 14.42 | 1.16
10:09:00 | 50 | 14.42 | 1.16
10:10:00 | 50 | 14.41 | 1.17
10:11:00 | 50 | 14.41 | 1.17
10:12:00 | 49 | 14.4 | 1.17
10:13:00 | 50 | 14.4 | 1.17
10:14:00 | 50 | 14.4 | 1.17
10:15:00 | 50 | 14.4 | 1.17
10:16:00 | 50 | 14.4 | 1.17
10:17:00 | 50 | 14.4 | 1.18
10:18:00 | 50 | 14.4 | 1.18
10:19:00 | 50 | 14.4 | 1.18
10:20:00 | 50 | 14.39 | 1.18
10:21:00 | 50 | 14.39 | 1.18
10:22:00 | 50 | 14.39 | 1.18
10:23:00 | 50 | 14.39 | 1.18
10:24:00 | 50 | 14.39 | 1.18
10:25:00 | 50 | 14.38 | 1.19
10:26:00 | 50 | 14.38 | 1.19
10:27:00 | 50 | 14.38 | 1.19
10:28:00 | 50 | 14.37 | 1.2
10:29:00 | 50 | 14.37 | 1.2
10:30:00 | 50 | 14.37 | 1.2
10:31:00 | 50 | 14.37 | 1.2
10:32:00 | 50 | 14.37 | 1.2
10:33:00 | 50 | 14.37 | 1.2
10:34:00 | 50 | 14.37 | 1.2
10:35:00 | 49 | 14.37 | 1.2
10:36:00 | 49 | 14.37 | 1.2
10:37:00 | 50 | 14.36 | 1.21
10:38:00 | 50 | 14.36 | 1.21
10:39:00 | 50 | 14.36 | 1.21
10:40:00 | 50 | 14.36 | 1.21
10:41:00 | 50 | 14.35 | 1.21
10:42:00 | 49 | 14.35 | 1.21
10:43:00 | 50 | 14.35 | 1.21
10:44:00 | 50 | 14.34 | 1.22
10:45:00 | 50 | 14.34 | 1.22
10:46:00 | 50 | 14.34 | 1.22
10:47:00 | 50 | 14.34 | 1.22
10:48:00 | 50 | 14.34 | 1.22
10:49:00 | 50 | 14.34 | 1.22
10:50:00 | 50 | 14.34 | 1.22
10:51:00 | 50 | 14.34 | 1.22
10:52:00 | 50 | 14.34 | 1.22
10:53:00 | 50 | 14.33 | 1.23
10:54:00 | 50 | 14.33 | 1.23
10:55:00 | 50 | 14.33 | 1.23
10:56:00 | 50 | 14.33 | 1.23
10:57:00 | 50 | 14.32 | 1.24
10:58:00 | 50 | 14.32 | 1.24
10:59:00 | 50 | 14.32 | 1.24
11:00:00 | 50 | 14.31 | 1.24
11:01:00 | 50 | 14.31 | 1.24
11:02:00 | 50 | 14.31 | 1.24
11:03:00 | 50 | 14.31 | 1.24
11:04:00 | 50 | 14.31 | 1.25
11:05:00 | 50 | 14.31 | 1.25
11:06:00 | 50 | 14.31 | 1.25
11:07:00 | 50 | 14.31 | 1.25
11:08:00 | 50 | 14.3 | 1.25
11:09:00 | 50 | 14.3 | 1.25
11:10:00 | 50 | 14.3 | 1.25
11:11:00 | 50 | 14.3 | 1.25
11:12:00 | 50 | 14.29 | 1.26
11:13:00 | 50 | 14.29 | 1.26
11:14:00 | 50 | 14.29 | 1.26
11:15:00 | 50 | 14.29 | 1.26
11:16:00 | 50 | 14.28 | 1.27
11:17:00 | 49 | 14.28 | 1.27
11:18:00 | 50 | 14.28 | 1.27
11:19:00 | 50 | 14.28 | 1.27
11:20:00 | 50 | 14.28 | 1.27
11:21:00 | 50 | 14.28 | 1.27
11:22:00 | 50 | 14.28 | 1.27
11:23:00 | 50 | 14.28 | 1.27
11:24:00 | 50 | 14.28 | 1.27
11:25:00 | 50 | 14.28 | 1.27
11:26:00 | 50 | 14.28 | 1.27
11:27:00 | 50 | 14.27 | 1.28
11:28:00 | 50 | 14.27 | 1.28
11:29:00 | 50 | 14.27 | 1.28
11:30:00 | 50 | 14.27 | 1.28
11:31:00 | 50 | 14.27 | 1.28
11:32:00 | 50 | 14.26 | 1.28
11:33:00 | 50 | 14.26 | 1.28
11:34:00 | 50 | 14.26 | 1.28
11:35:00 | 50 | 14.26 | 1.28
11:36:00 | 50 | 14.25 | 1.29
11:37:00 | 50 | 14.25 | 1.29
11:38:00 | 50 | 14.25 | 1.29
11:39:00 | 50 | 14.25 | 1.29
11:40:00 | 50 | 14.25 | 1.29
11:41:00 | 50 | 14.25 | 1.29
11:42:00 | 49 | 14.25 | 1.29
11:43:00 | 50 | 14.25 | 1.29
11:44:00 | 50 | 14.24 | 1.3
11:45:00 | 50 | 14.24 | 1.3
11:46:00 | 50 | 14.24 | 1.3
11:47:00 | 50 | 14.24 | 1.3
11:48:00 | 50 | 14.24 | 1.3
11:49:00 | 50 | 14.24 | 1.3
11:50:00 | 50 | 14.23 | 1.31
11:51:00 | 50 | 14.23 | 1.31
11:52:00 | 50 | 14.23 | 1.31
11:53:00 | 50 | 14.22 | 1.31
11:54:00 | 50 | 14.22 | 1.31
11:55:00 | 50 | 14.22 | 1.31
11:56:00 | 50 | 14.22 | 1.31
11:57:00 | 50 | 14.22 | 1.31
11:58:00 | 50 | 14.22 | 1.31
11:59:00 | 50 | 14.22 | 1.32
12:00:00 | 49 | 14.22 | 1.32
12:01:00 | 50 | 14.22 | 1.32
12:02:00 | 50 | 14.22 | 1.32
12:03:00 | 50 | 14.21 | 1.32
12:04:00 | 50 | 14.21 | 1.32
12:05:00 | 50 | 14.21 | 1.32
12:06:00 | 49 | 14.21 | 1.32
12:07:00 | 50 | 14.2 | 1.33
12:08:00 | 50 | 14.2 | 1.33
12:09:00 | 50 | 14.2 | 1.33
12:10:00 | 49 | 14.2 | 1.33
12:11:00 | 50 | 14.2 | 1.33
12:12:00 | 50 | 14.19 | 1.34
12:13:00 | 50 | 14.2 | 1.33
12:14:00 | 49 | 14.19 | 1.34
12:15:00 | 50 | 14.19 | 1.34
12:16:00 | 50 | 14.19 | 1.34
12:17:00 | 50 | 14.19 | 1.34
12:18:00 | 50 | 14.19 | 1.34
12:19:00 | 50 | 14.19 | 1.34
12:20:00 | 50 | 14.18 | 1.35
12:21:00 | 50 | 14.19 | 1.34
12:22:00 | 50 | 14.18 | 1.35
12:23:00 | 50 | 14.18 | 1.35
12:24:00 | 50 | 14.18 | 1.35
12:25:00 | 50 | 14.18 | 1.35
12:26:00 | 50 | 14.18 | 1.35
12:27:00 | 50 | 14.17 | 1.36
12:28:00 | 49 | 14.17 | 1.36
12:29:00 | 50 | 14.17 | 1.36
12:30:00 | 49 | 14.17 | 1.36
12:31:00 | 49 | 14.17 | 1.36
12:32:00 | 50 | 14.16 | 1.37
12:33:00 | 50 | 14.16 | 1.37
12:34:00 | 50 | 14.15 | 1.37
12:35:00 | 49 | 14.15 | 1.37
12:36:00 | 50 | 14.15 | 1.37
12:37:00 | 50 | 14.15 | 1.37
12:38:00 | 50 | 14.15 | 1.37
12:39:00 | 50 | 14.14 | 1.38
12:40:00 | 50 | 14.14 | 1.38
12:41:00 | 50 | 14.14 | 1.38
12:42:00 | 50 | 14.14 | 1.38
12:43:00 | 50 | 14.13 | 1.39
12:44:00 | 50 | 14.13 | 1.39
12:45:00 | 50 | 14.13 | 1.39
12:46:00 | 50 | 14.13 | 1.39
12:47:00 | 50 | 14.13 | 1.39
12:48:00 | 50 | 14.13 | 1.39
12:49:00 | 50 | 14.13 | 1.39
12:50:00 | 50 | 14.13 | 1.39
12:51:00 | 50 | 14.13 | 1.39
12:52:00 | 50 | 14.12 | 1.4
12:53:00 | 50 | 14.12 | 1.4
12:54:00 | 50 | 14.12 | 1.4
12:55:00 | 49 | 14.12 | 1.4
12:56:00 | 50 | 14.11 | 1.41
12:57:00 | 50 | 14.11 | 1.41
12:58:00 | 50 | 14.11 | 1.41
12:59:00 | 50 | 14.11 | 1.41
13:00:00 | 50 | 14.11 | 1.41
13:01:00 | 50 | 14.1 | 1.41
13:02:00 | 50 | 14.1 | 1.41
13:03:00 | 50 | 14.1 | 1.41
13:04:00 | 50 | 14.1 | 1.41
13:05:00 | 50 | 14.1 | 1.42
13:06:00 | 50 | 14.1 | 1.42
13:07:00 | 49 | 14.1 | 1.42
13:08:00 | 50 | 14.1 | 1.42
13:09:00 | 49 | 14.09 | 1.42
13:10:00 | 49 | 14.1 | 1.42
13:11:00 | 49 | 14.09 | 1.42
13:12:00 | 50 | 14.09 | 1.42
13:13:00 | 50 | 14.09 | 1.42
13:14:00 | 49 | 14.08 | 1.43
13:15:00 | 49 | 14.08 | 1.43
13:16:00 | 49 | 14.08 | 1.43
13:17:00 | 50 | 14.08 | 1.43
13:18:00 | 50 | 14.08 | 1.43
13:19:00 | 50 | 14.08 | 1.43
13:20:00 | 50 | 14.07 | 1.44
13:21:00 | 50 | 14.07 | 1.44
13:22:00 | 50 | 14.07 | 1.44
13:23:00 | 50 | 14.07 | 1.44
13:24:00 | 50 | 14.07 | 1.44
13:25:00 | 49 | 14.07 | 1.44
13:26:00 | 50 | 14.07 | 1.44
13:27:00 | 50 | 14.07 | 1.44
13:28:00 | 50 | 14.06 | 1.45
13:29:00 | 50 | 14.06 | 1.45
13:30:00 | 50 | 14.06 | 1.45
13:31:00 | 50 | 14.06 | 1.45
13:32:00 | 49 | 14.06 | 1.45
13:33:00 | 50 | 14.05 | 1.46
13:34:00 | 50 | 14.05 | 1.46
13:35:00 | 50 | 14.05 | 1.46
13:36:00 | 50 | 14.05 | 1.46
13:37:00 | 50 | 14.05 | 1.46
13:38:00 | 50 | 14.04 | 1.46
13:39:00 | 50 | 14.04 | 1.46
13:40:00 | 50 | 14.04 | 1.46
13:41:00 | 50 | 14.04 | 1.46
13:42:00 | 50 | 14.04 | 1.46
13:43:00 | 50 | 14.04 | 1.46
13:44:00 | 50 | 14.04 | 1.47
13:45:00 | 50 | 14.04 | 1.47
13:46:00 | 50 | 14.04 | 1.47
13:47:00 | 50 | 14.04 | 1.47
13:48:00 | 50 | 14.03 | 1.48
13:49:00 | 50 | 14.03 | 1.48
13:50:00 | 50 | 14.03 | 1.48
13:51:00 | 50 | 14.03 | 1.48
13:52:00 | 50 | 14.03 | 1.48
13:53:00 | 50 | 14.03 | 1.48
13:54:00 | 50 | 14.02 | 1.48
13:55:00 | 49 | 14.02 | 1.48
13:56:00 | 50 | 14.02 | 1.48
13:57:00 | 49 | 14.02 | 1.48
13:58:00 | 50 | 14.02 | 1.48
13:59:00 | 50 | 14.02 | 1.48
14:00:00 | 50 | 14.02 | 1.48
14:01:00 | 50 | 14.01 | 1.49
14:02:00 | 50 | 14.01 | 1.49
14:03:00 | 50 | 14.01 | 1.49
14:04:00 | 49 | 14.01 | 1.5
14:05:00 | 50 | 14.01 | 1.5
14:06:00 | 50 | 14.01 | 1.5
14:07:00 | 50 | 14.01 | 1.5
14:08:00 | 49 | 14.01 | 1.5
14:09:00 | 50 | 14.01 | 1.5
14:10:00 | 50 | 14 | 1.5
14:11:00 | 50 | 14 | 1.5
14:12:00 | 50 | 14 | 1.5
14:13:00 | 50 | 14 | 1.5
14:14:00 | 50 | 13.99 | 1.51
14:15:00 | 49 | 13.99 | 1.51
14:16:00 | 49 | 13.99 | 1.51
14:17:00 | 50 | 13.99 | 1.51
14:18:00 | 50 | 13.99 | 1.51
14:19:00 | 50 | 13.98 | 1.52
14:20:00 | 50 | 13.98 | 1.52
14:21:00 | 50 | 13.98 | 1.52
14:22:00 | 50 | 13.98 | 1.52
14:23:00 | 50 | 13.98 | 1.52
14:24:00 | 50 | 13.98 | 1.52
14:25:00 | 50 | 13.98 | 1.52
14:26:00 | 49 | 13.98 | 1.52
14:27:00 | 50 | 13.98 | 1.52
14:28:00 | 50 | 13.98 | 1.52
14:29:00 | 50 | 13.98 | 1.52
14:30:00 | 50 | 13.97 | 1.53
14:31:00 | 50 | 13.97 | 1.53
14:32:00 | 50 | 13.97 | 1.53
14:33:00 | 50 | 13.97 | 1.53
14:34:00 | 50 | 13.97 | 1.53
14:35:00 | 50 | 13.97 | 1.53
14:36:00 | 49 | 13.96 | 1.54
14:37:00 | 50 | 13.96 | 1.54
14:38:00 | 50 | 13.96 | 1.54
14:39:00 | 50 | 13.96 | 1.54
14:40:00 | 50 | 13.96 | 1.54
14:41:00 | 50 | 13.96 | 1.54
14:42:00 | 49 | 13.95 | 1.54
14:43:00 | 50 | 13.95 | 1.54
14:44:00 | 49 | 13.95 | 1.54
14:45:00 | 50 | 13.95 | 1.54
14:46:00 | 50 | 13.95 | 1.54
14:47:00 | 50 | 13.95 | 1.54
14:48:00 | 50 | 13.95 | 1.54
14:49:00 | 50 | 13.95 | 1.55
14:50:00 | 50 | 13.95 | 1.55
14:51:00 | 50 | 13.95 | 1.55
14:52:00 | 49 | 13.95 | 1.55
14:53:00 | 50 | 13.95 | 1.55
14:54:00 | 49 | 13.95 | 1.55
14:55:00 | 50 | 13.94 | 1.56
14:56:00 | 50 | 13.94 | 1.56
14:57:00 | 49 | 13.94 | 1.56
14:58:00 | 50 | 13.94 | 1.56
14:59:00 | 50 | 13.94 | 1.56
15:00:00 | 49 | 13.94 | 1.56
15:01:00 | 50 | 13.94 | 1.56
15:02:00 | 50 | 13.93 | 1.56
15:03:00 | 50 | 13.93 | 1.56
15:04:00 | 50 | 13.93 | 1.56
15:05:00 | 50 | 13.93 | 1.56
15:06:00 | 50 | 13.92 | 1.57
15:07:00 | 50 | 13.92 | 1.57
15:08:00 | 50 | 13.92 | 1.57
15:09:00 | 50 | 13.92 | 1.57
15:10:00 | 50 | 13.92 | 1.57
15:11:00 | 50 | 13.92 | 1.57
15:12:00 | 50 | 13.92 | 1.57
15:13:00 | 50 | 13.92 | 1.57
15:14:00 | 50 | 13.92 | 1.58
15:15:00 | 50 | 13.92 | 1.58
15:16:00 | 50 | 13.92 | 1.58
15:17:00 | 50 | 13.92 | 1.58
15:18:00 | 49 | 13.92 | 1.58
15:19:00 | 50 | 13.92 | 1.58
15:20:00 | 50 | 13.91 | 1.58
15:21:00 | 50 | 13.91 | 1.58
15:22:00 | 50 | 13.91 | 1.58
15:23:00 | 50 | 13.91 | 1.58
15:24:00 | 50 | 13.91 | 1.58
15:25:00 | 49 | 13.91 | 1.58
15:26:00 | 50 | 13.91 | 1.58
15:27:00 | 50 | 13.9 | 1.59
15:28:00 | 50 | 13.9 | 1.59
15:29:00 | 50 | 13.9 | 1.59
15:30:00 | 50 | 13.9 | 1.59
15:31:00 | 50 | 13.9 | 1.59
15:32:00 | 50 | 13.9 | 1.59
15:33:00 | 50 | 13.89 | 1.6
15:34:00 | 50 | 13.89 | 1.6
15:35:00 | 50 | 13.89 | 1.6
15:36:00 | 50 | 13.89 | 1.6
15:37:00 | 50 | 13.89 | 1.6
15:38:00 | 49 | 13.89 | 1.6
15:39:00 | 50 | 13.89 | 1.6
15:40:00 | 50 | 13.89 | 1.6
15:41:00 | 50 | 13.89 | 1.6
15:42:00 | 50 | 13.89 | 1.6
15:43:00 | 49 | 13.89 | 1.6
15:44:00 | 50 | 13.88 | 1.61
15:45:00 | 50 | 13.89 | 1.6
15:46:00 | 50 | 13.88 | 1.61
15:47:00 | 50 | 13.88 | 1.61
15:48:00 | 50 | 13.88 | 1.61
15:49:00 | 50 | 13.88 | 1.61
15:50:00 | 50 | 13.88 | 1.61
15:51:00 | 50 | 13.88 | 1.61
15:52:00 | 49 | 13.87 | 1.62
15:53:00 | 50 | 13.87 | 1.62
15:54:00 | 50 | 13.87 | 1.62
15:55:00 | 50 | 13.87 | 1.62
15:56:00 | 50 | 13.87 | 1.62
15:57:00 | 50 | 13.87 | 1.62
15:58:00 | 50 | 13.87 | 1.62
15:59:00 | 50 | 13.87 | 1.62
16:00:00 | 50 | 13.87 | 1.62
16:01:00 | 49 | 13.85 | 1.64
16:02:00 | 50 | 13.85 | 1.64
16:03:00 | 50 | 13.85 | 1.64
16:04:00 | 50 | 13.85 | 1.64
16:05:00 | 50 | 13.85 | 1.64
16:06:00 | 50 | 13.85 | 1.64
16:07:00 | 49 | 13.85 | 1.64
16:08:00 | 50 | 13.84 | 1.65
16:09:00 | 50 | 13.84 | 1.65
16:10:00 | 50 | 13.84 | 1.65
16:11:00 | 50 | 13.84 | 1.65
16:12:00 | 49 | 13.84 | 1.65
16:13:00 | 50 | 13.84 | 1.65
16:14:00 | 50 | 13.84 | 1.65
16:15:00 | 50 | 13.84 | 1.65
16:16:00 | 50 | 13.84 | 1.65
16:17:00 | 50 | 13.84 | 1.65
16:18:00 | 50 | 13.84 | 1.65
16:19:00 | 50 | 13.84 | 1.65
16:20:00 | 50 | 13.83 | 1.66
16:21:00 | 49 | 13.83 | 1.66
16:22:00 | 50 | 13.83 | 1.66
16:23:00 | 50 | 13.83 | 1.66
16:24:00 | 49 | 13.83 | 1.66
16:25:00 | 50 | 13.83 | 1.66
16:26:00 | 50 | 13.82 | 1.67
16:27:00 | 50 | 13.82 | 1.67
16:28:00 | 50 | 13.82 | 1.67
16:29:00 | 50 | 13.82 | 1.67
16:30:00 | 49 | 13.82 | 1.67
16:31:00 | 50 | 13.82 | 1.67
16:32:00 | 50 | 13.81 | 1.67
16:33:00 | 50 | 13.81 | 1.67
16:34:00 | 50 | 13.81 | 1.67
16:35:00 | 50 | 13.81 | 1.67
16:36:00 | 49 | 13.81 | 1.67
16:37:00 | 50 | 13.8 | 1.68
16:38:00 | 49 | 13.8 | 1.68
16:39:00 | 50 | 13.8 | 1.68
16:40:00 | 49 | 13.8 | 1.68
16:41:00 | 50 | 13.8 | 1.68
16:42:00 | 50 | 13.8 | 1.68
16:43:00 | 50 | 13.8 | 1.68
16:44:00 | 50 | 13.8 | 1.69
16:45:00 | 50 | 13.8 | 1.69
16:46:00 | 50 | 13.8 | 1.69
16:47:00 | 50 | 13.8 | 1.69
16:48:00 | 50 | 13.8 | 1.69
16:49:00 | 50 | 13.8 | 1.69
16:50:00 | 50 | 13.8 | 1.69
16:51:00 | 50 | 13.79 | 1.7
16:52:00 | 49 | 13.79 | 1.7
16:53:00 | 50 | 13.79 | 1.7
16:54:00 | 50 | 13.79 | 1.7
16:55:00 | 50 | 13.79 | 1.7
16:56:00 | 50 | 13.79 | 1.7
16:57:00 | 50 | 13.79 | 1.7
16:58:00 | 50 | 13.78 | 1.7
16:59:00 | 50 | 13.78 | 1.7
17:00:00 | 50 | 13.78 | 1.7
17:01:00 | 49 | 13.78 | 1.7
17:02:00 | 50 | 13.78 | 1.7
17:03:00 | 50 | 13.78 | 1.7
17:04:00 | 50 | 13.77 | 1.71
17:05:00 | 50 | 13.77 | 1.71
17:06:00 | 50 | 13.77 | 1.71
17:07:00 | 50 | 13.77 | 1.71
17:08:00 | 50 | 13.77 | 1.71
17:09:00 | 50 | 13.77 | 1.71
17:10:00 | 50 | 13.77 | 1.71
17:11:00 | 50 | 13.77 | 1.71
17:12:00 | 50 | 13.77 | 1.71
17:13:00 | 50 | 13.77 | 1.72
17:14:00 | 50 | 13.77 | 1.72
17:15:00 | 50 | 13.77 | 1.72
17:16:00 | 50 | 13.77 | 1.72
17:17:00 | 50 | 13.77 | 1.72
17:18:00 | 50 | 13.77 | 1.72
17:19:00 | 49 | 13.76 | 1.72
17:20:00 | 50 | 13.76 | 1.72
17:21:00 | 50 | 13.76 | 1.72
17:22:00 | 50 | 13.76 | 1.72
17:23:00 | 50 | 13.76 | 1.72
17:24:00 | 49 | 13.76 | 1.72
17:25:00 | 50 | 13.76 | 1.72
17:26:00 | 49 | 13.75 | 1.73
17:27:00 | 50 | 13.75 | 1.73
17:28:00 | 50 | 13.75 | 1.73
17:29:00 | 50 | 13.75 | 1.73
17:30:00 | 50 | 13.75 | 1.73
17:31:00 | 50 | 13.75 | 1.73
17:32:00 | 49 | 13.75 | 1.74
17:33:00 | 50 | 13.75 | 1.74
17:34:00 | 50 | 13.75 | 1.74
17:35:00 | 50 | 13.75 | 1.74
17:36:00 | 50 | 13.75 | 1.74
17:37:00 | 49 | 13.75 | 1.74
17:38:00 | 50 | 13.75 | 1.74
17:39:00 | 50 | 13.74 | 1.75
17:40:00 | 50 | 13.74 | 1.75
17:41:00 | 50 | 13.74 | 1.75
17:42:00 | 50 | 13.74 | 1.75
17:43:00 | 49 | 13.74 | 1.75
17:44:00 | 50 | 13.74 | 1.75
17:45:00 | 50 | 13.74 | 1.75
17:46:00 | 50 | 13.73 | 1.75
17:47:00 | 50 | 13.73 | 1.75
17:48:00 | 50 | 13.73 | 1.75
17:49:00 | 50 | 13.73 | 1.75
17:50:00 | 50 | 13.73 | 1.75
17:51:00 | 50 | 13.73 | 1.75
17:52:00 | 50 | 13.73 | 1.75
17:53:00 | 50 | 13.73 | 1.75
17:54:00 | 50 | 13.72 | 1.76
17:55:00 | 50 | 13.72 | 1.76
17:56:00 | 50 | 13.72 | 1.76
17:57:00 | 50 | 13.72 | 1.76
17:58:00 | 50 | 13.72 | 1.76
17:59:00 | 50 | 13.72 | 1.76
18:00:00 | 50 | 13.72 | 1.76
18:01:00 | 50 | 13.72 | 1.76
18:02:00 | 50 | 13.72 | 1.76
18:03:00 | 50 | 13.72 | 1.76
18:04:00 | 49 | 13.71 | 1.77
18:05:00 | 50 | 13.71 | 1.77
18:06:00 | 50 | 13.71 | 1.77
18:07:00 | 50 | 13.71 | 1.77
18:08:00 | 50 | 13.71 | 1.77
18:09:00 | 50 | 13.71 | 1.77
18:10:00 | 50 | 13.71 | 1.77
18:11:00 | 50 | 13.71 | 1.78
18:12:00 | 50 | 13.71 | 1.78
18:13:00 | 50 | 13.71 | 1.78
18:14:00 | 50 | 13.71 | 1.78
18:15:00 | 50 | 13.71 | 1.78
18:16:00 | 50 | 13.71 | 1.78
18:17:00 | 50 | 13.71 | 1.78
18:18:00 | 50 | 13.71 | 1.78
18:19:00 | 50 | 13.71 | 1.78
18:20:00 | 50 | 13.71 | 1.78
18:21:00 | 50 | 13.7 | 1.78
18:22:00 | 50 | 13.7 | 1.78
18:23:00 | 50 | 13.7 | 1.78
18:24:00 | 50 | 13.7 | 1.78
18:25:00 | 50 | 13.7 | 1.78
18:26:00 | 50 | 13.7 | 1.78
18:27:00 | 50 | 13.7 | 1.78
18:28:00 | 50 | 13.7 | 1.78
18:29:00 | 50 | 13.69 | 1.79
18:30:00 | 49 | 13.69 | 1.79
18:31:00 | 50 | 13.69 | 1.79
18:32:00 | 50 | 13.69 | 1.79
18:33:00 | 50 | 13.69 | 1.79
18:34:00 | 49 | 13.69 | 1.79
18:35:00 | 50 | 13.69 | 1.79
18:36:00 | 50 | 13.69 | 1.79
18:37:00 | 50 | 13.69 | 1.79
18:38:00 | 50 | 13.69 | 1.79
18:39:00 | 49 | 13.69 | 1.79
18:40:00 | 50 | 13.68 | 1.8
18:41:00 | 50 | 13.68 | 1.8
18:42:00 | 50 | 13.68 | 1.8
18:43:00 | 50 | 13.68 | 1.8
18:44:00 | 49 | 13.68 | 1.8
18:45:00 | 50 | 13.68 | 1.8
18:46:00 | 49 | 13.68 | 1.8
18:47:00 | 50 | 13.68 | 1.8
18:48:00 | 49 | 13.68 | 1.81
18:49:00 | 50 | 13.68 | 1.81
18:50:00 | 50 | 13.68 | 1.81
18:51:00 | 50 | 13.68 | 1.81
18:52:00 | 50 | 13.68 | 1.81
18:53:00 | 50 | 13.68 | 1.81
18:54:00 | 50 | 13.68 | 1.81
18:55:00 | 50 | 13.68 | 1.81
18:56:00 | 50 | 13.67 | 1.81
18:57:00 | 50 | 13.67 | 1.81
18:58:00 | 50 | 13.67 | 1.81
18:59:00 | 50 | 13.67 | 1.81
19:00:00 | 50 | 13.67 | 1.81
19:01:00 | 50 | 13.67 | 1.81
19:02:00 | 50 | 13.67 | 1.81
19:03:00 | 50 | 13.67 | 1.81
19:04:00 | 49 | 13.67 | 1.81
19:05:00 | 50 | 13.67 | 1.81
19:06:00 | 50 | 13.66 | 1.83
19:07:00 | 50 | 13.66 | 1.83
19:08:00 | 49 | 13.66 | 1.83
19:09:00 | 50 | 13.66 | 1.83
19:10:00 | 50 | 13.66 | 1.83
19:11:00 | 49 | 13.65 | 1.84
19:12:00 | 50 | 13.65 | 1.84
19:13:00 | 50 | 13.65 | 1.84
19:14:00 | 50 | 13.65 | 1.84
19:15:00 | 50 | 13.65 | 1.84
19:16:00 | 50 | 13.65 | 1.84
19:17:00 | 50 | 13.65 | 1.84
19:18:00 | 50 | 13.64 | 1.84
19:19:00 | 50 | 13.64 | 1.84
19:20:00 | 49 | 13.64 | 1.84
19:21:00 | 50 | 13.64 | 1.84
19:22:00 | 49 | 13.64 | 1.84
19:23:00 | 50 | 13.64 | 1.84
19:24:00 | 50 | 13.64 | 1.84
19:25:00 | 50 | 13.64 | 1.84
19:26:00 | 50 | 13.64 | 1.84
19:27:00 | 49 | 13.63 | 1.85
19:28:00 | 50 | 13.63 | 1.85
19:29:00 | 50 | 13.63 | 1.85
19:30:00 | 50 | 13.63 | 1.85
19:31:00 | 50 | 13.63 | 1.85
19:32:00 | 50 | 13.63 | 1.85
19:33:00 | 50 | 13.63 | 1.85
19:34:00 | 50 | 13.63 | 1.85
19:35:00 | 49 | 13.63 | 1.86
19:36:00 | 49 | 13.63 | 1.86
19:37:00 | 50 | 13.63 | 1.86
19:38:00 | 50 | 13.63 | 1.86
19:39:00 | 49 | 13.63 | 1.86
19:40:00 | 50 | 13.63 | 1.86
19:41:00 | 50 | 13.63 | 1.86
19:42:00 | 50 | 13.63 | 1.86
19:43:00 | 50 | 13.63 | 1.86
19:44:00 | 50 | 13.62 | 1.87
19:45:00 | 50 | 13.62 | 1.87
19:46:00 | 50 | 13.62 | 1.87
19:47:00 | 50 | 13.62 | 1.87
19:48:00 | 49 | 13.62 | 1.87
19:49:00 | 50 | 13.62 | 1.87
19:50:00 | 50 | 13.62 | 1.87
19:51:00 | 50 | 13.62 | 1.87
19:52:00 | 50 | 13.62 | 1.87
19:53:00 | 50 | 13.61 | 1.87
19:54:00 | 50 | 13.61 | 1.87
19:55:00 | 50 | 13.61 | 1.87
19:56:00 | 49 | 13.61 | 1.87
19:57:00 | 50 | 13.61 | 1.87
19:58:00 | 50 | 13.61 | 1.87
19:59:00 | 50 | 13.61 | 1.87
20:00:00 | 49 | 13.61 | 1.87
20:01:00 | 50 | 13.6 | 1.88
20:02:00 | 50 | 13.6 | 1.88
20:03:00 | 50 | 13.6 | 1.88
20:04:00 | 50 | 13.6 | 1.88
20:05:00 | 50 | 13.6 | 1.88
20:06:00 | 50 | 13.6 | 1.88
20:07:00 | 50 | 13.59 | 1.89
20:08:00 | 50 | 13.6 | 1.88
20:09:00 | 50 | 13.59 | 1.89
20:10:00 | 50 | 13.59 | 1.89
20:11:00 | 50 | 13.59 | 1.89
20:12:00 | 50 | 13.59 | 1.89
20:13:00 | 50 | 13.59 | 1.89
20:14:00 | 50 | 13.59 | 1.89
20:15:00 | 50 | 13.59 | 1.89
20:16:00 | 50 | 13.59 | 1.89
20:17:00 | 50 | 13.59 | 1.89
20:18:00 | 50 | 13.59 | 1.9
20:19:00 | 50 | 13.59 | 1.9
20:20:00 | 50 | 13.59 | 1.9
20:21:00 | 50 | 13.59 | 1.9
20:22:00 | 50 | 13.59 | 1.9
20:23:00 | 49 | 13.59 | 1.9
20:24:00 | 50 | 13.59 | 1.9
20:25:00 | 50 | 13.59 | 1.9
20:26:00 | 50 | 13.59 | 1.9
20:27:00 | 50 | 13.59 | 1.9
20:28:00 | 49 | 13.58 | 1.91
20:29:00 | 50 | 13.58 | 1.91
20:30:00 | 50 | 13.58 | 1.91
20:31:00 | 50 | 13.58 | 1.91
20:32:00 | 50 | 13.58 | 1.91
20:33:00 | 50 | 13.58 | 1.91
20:34:00 | 49 | 13.58 | 1.91
20:35:00 | 50 | 13.58 | 1.91
20:36:00 | 50 | 13.58 | 1.91
20:37:00 | 50 | 13.58 | 1.91
20:38:00 | 50 | 13.57 | 1.91
20:39:00 | 50 | 13.57 | 1.91
20:40:00 | 50 | 13.57 | 1.91
20:41:00 | 50 | 13.57 | 1.91
20:42:00 | 50 | 13.57 | 1.91
20:43:00 | 50 | 13.57 | 1.91
20:44:00 | 50 | 13.57 | 1.91
20:45:00 | 50 | 13.57 | 1.91
20:46:00 | 50 | 13.57 | 1.91
20:47:00 | 50 | 13.56 | 1.92
20:48:00 | 50 | 13.56 | 1.92
20:49:00 | 50 | 13.56 | 1.92
20:50:00 | 50 | 13.56 | 1.92
20:51:00 | 50 | 13.56 | 1.92
20:52:00 | 50 | 13.56 | 1.92
20:53:00 | 50 | 13.56 | 1.92
20:54:00 | 50 | 13.56 | 1.93
20:55:00 | 50 | 13.56 | 1.92
20:56:00 | 50 | 13.56 | 1.93
20:57:00 | 50 | 13.56 | 1.93
20:58:00 | 50 | 13.56 | 1.93
20:59:00 | 50 | 13.56 | 1.93
21:00:00 | 50 | 13.56 | 1.93
21:01:00 | 50 | 13.56 | 1.93
21:02:00 | 50 | 13.56 | 1.93
21:03:00 | 50 | 13.56 | 1.93
21:04:00 | 50 | 13.56 | 1.93
21:05:00 | 49 | 13.55 | 1.94
21:06:00 | 50 | 13.55 | 1.94
21:07:00 | 50 | 13.55 | 1.94
21:08:00 | 49 | 13.55 | 1.94
21:09:00 | 50 | 13.55 | 1.94
21:10:00 | 50 | 13.55 | 1.94
21:11:00 | 49 | 13.55 | 1.94
21:12:00 | 50 | 13.55 | 1.94
21:13:00 | 49 | 13.55 | 1.94
21:14:00 | 49 | 13.55 | 1.94
21:15:00 | 50 | 13.54 | 1.94
21:16:00 | 50 | 13.54 | 1.94
21:17:00 | 50 | 13.54 | 1.94
21:18:00 | 50 | 13.54 | 1.94
21:19:00 | 49 | 13.54 | 1.94
21:20:00 | 50 | 13.54 | 1.94
21:21:00 | 50 | 13.54 | 1.94
21:22:00 | 50 | 13.54 | 1.94
21:23:00 | 50 | 13.54 | 1.94
21:24:00 | 50 | 13.54 | 1.94
21:25:00 | 50 | 13.54 | 1.95
21:26:00 | 49 | 13.54 | 1.95
21:27:00 | 50 | 13.54 | 1.95
21:28:00 | 50 | 13.54 | 1.95
21:29:00 | 50 | 13.54 | 1.95
21:30:00 | 50 | 13.54 | 1.95
21:31:00 | 50 | 13.54 | 1.95
21:32:00 | 50 | 13.54 | 1.95
21:33:00 | 50 | 13.54 | 1.95
21:34:00 | 50 | 13.54 | 1.95
21:35:00 | 50 | 13.54 | 1.95
21:36:00 | 49 | 13.53 | 1.96
21:37:00 | 49 | 13.53 | 1.96
21:38:00 | 50 | 13.53 | 1.96
21:39:00 | 50 | 13.53 | 1.96
21:40:00 | 50 | 13.53 | 1.96
21:41:00 | 50 | 13.53 | 1.96
21:42:00 | 50 | 13.53 | 1.96
21:43:00 | 50 | 13.53 | 1.96
21:44:00 | 50 | 13.53 | 1.96
21:45:00 | 50 | 13.53 | 1.96
21:46:00 | 50 | 13.53 | 1.96
21:47:00 | 49 | 13.53 | 1.96
21:48:00 | 50 | 13.53 | 1.96
21:49:00 | 50 | 13.52 | 1.97
21:50:00 | 50 | 13.52 | 1.97
21:51:00 | 50 | 13.52 | 1.97
21:52:00 | 50 | 13.52 | 1.97
21:53:00 | 50 | 13.52 | 1.97
21:54:00 | 50 | 13.52 | 1.97
21:55:00 | 50 | 13.52 | 1.97
21:56:00 | 50 | 13.52 | 1.97
21:57:00 | 50 | 13.52 | 1.97
21:58:00 | 50 | 13.52 | 1.97
21:59:00 | 49 | 13.52 | 1.97
22:00:00 | 50 | 13.52 | 1.97
22:01:00 | 50 | 13.52 | 1.97
22:02:00 | 49 | 13.52 | 1.97
22:03:00 | 50 | 13.51 | 1.98
22:04:00 | 49 | 13.51 | 1.98
22:05:00 | 50 | 13.51 | 1.98
22:06:00 | 50 | 13.51 | 1.98
22:07:00 | 50 | 13.51 | 1.98
22:08:00 | 50 | 13.51 | 1.98
22:09:00 | 50 | 13.51 | 1.98
22:10:00 | 50 | 13.51 | 1.98
22:11:00 | 50 | 13.51 | 1.98
22:12:00 | 50 | 13.51 | 1.98
22:13:00 | 49 | 13.51 | 1.98
22:14:00 | 49 | 13.51 | 1.98
22:15:00 | 50 | 13.51 | 1.98
22:16:00 | 50 | 13.51 | 1.98
22:17:00 | 50 | 13.5 | 1.98
22:18:00 | 50 | 13.5 | 1.98
22:19:00 | 50 | 13.5 | 1.98
22:20:00 | 49 | 13.5 | 1.98
22:21:00 | 50 | 13.5 | 1.98
22:22:00 | 50 | 13.5 | 1.98
22:23:00 | 50 | 13.5 | 1.98
22:24:00 | 50 | 13.5 | 1.98
22:25:00 | 50 | 13.5 | 1.98
22:26:00 | 50 | 13.5 | 1.98
22:27:00 | 50 | 13.5 | 1.98
22:28:00 | 50 | 13.5 | 1.98
22:29:00 | 50 | 13.5 | 1.98
22:30:00 | 50 | 13.5 | 1.98
22:31:00 | 50 | 13.5 | 1.99
22:32:00 | 50 | 13.5 | 1.99
22:33:00 | 49 | 13.5 | 1.99
22:34:00 | 50 | 13.5 | 1.99
22:35:00 | 50 | 13.5 | 1.99
22:36:00 | 50 | 13.5 | 1.99
22:37:00 | 50 | 13.5 | 1.99
22:38:00 | 50 | 13.5 | 1.99
22:39:00 | 50 | 13.5 | 1.99
22:40:00 | 50 | 13.49 | 2
22:41:00 | 50 | 13.5 | 1.99
22:42:00 | 49 | 13.5 | 1.99
22:43:00 | 50 | 13.48 | 2.01
22:44:00 | 50 | 13.48 | 2.01
22:45:00 | 50 | 13.48 | 2.01
22:46:00 | 50 | 13.48 | 2.01
22:47:00 | 49 | 13.47 | 2.02
22:48:00 | 50 | 13.47 | 2.02
22:49:00 | 50 | 13.48 | 2.01
22:50:00 | 50 | 13.47 | 2.02
22:51:00 | 50 | 13.47 | 2.02
22:52:00 | 50 | 13.47 | 2.02
22:53:00 | 50 | 13.47 | 2.02
22:54:00 | 50 | 13.47 | 2.02
22:55:00 | 50 | 13.47 | 2.02
22:56:00 | 50 | 13.47 | 2.02
22:57:00 | 50 | 13.47 | 2.02
22:58:00 | 50 | 13.47 | 2.02
22:59:00 | 50 | 13.47 | 2.02
23:00:00 | 50 | 13.47 | 2.02
23:01:00 | 50 | 13.47 | 2.03
23:02:00 | 49 | 13.47 | 2.03
23:03:00 | 50 | 13.47 | 2.03
23:04:00 | 50 | 13.47 | 2.03
23:05:00 | 50 | 13.47 | 2.03
23:06:00 | 50 | 13.47 | 2.03
23:07:00 | 50 | 13.47 | 2.03
23:08:00 | 50 | 13.47 | 2.03
23:09:00 | 50 | 13.47 | 2.03
23:10:00 | 50 | 13.47 | 2.03
23:11:00 | 50 | 13.47 | 2.03
23:12:00 | 49 | 13.46 | 2.03
23:13:00 | 50 | 13.46 | 2.03
23:14:00 | 50 | 13.46 | 2.03
23:15:00 | 50 | 13.46 | 2.03
23:16:00 | 49 | 13.46 | 2.03
23:17:00 | 50 | 13.46 | 2.03
23:18:00 | 50 | 13.46 | 2.03
23:19:00 | 50 | 13.46 | 2.03
23:20:00 | 50 | 13.46 | 2.03
23:21:00 | 50 | 13.46 | 2.03
23:22:00 | 50 | 13.46 | 2.03
23:23:00 | 50 | 13.46 | 2.03
23:24:00 | 50 | 13.46 | 2.03
23:25:00 | 50 | 13.46 | 2.03
23:26:00 | 50 | 13.45 | 2.04
23:27:00 | 50 | 13.45 | 2.04
23:28:00 | 50 | 13.45 | 2.04
23:29:00 | 50 | 13.45 | 2.04
23:30:00 | 50 | 13.45 | 2.04
23:31:00 | 50 | 13.45 | 2.04
23:32:00 | 50 | 13.45 | 2.04
23:33:00 | 50 | 13.45 | 2.04
23:34:00 | 50 | 13.45 | 2.04
23:35:00 | 50 | 13.45 | 2.04
23:36:00 | 50 | 13.45 | 2.04
23:37:00 | 50 | 13.45 | 2.04
23:38:00 | 50 | 13.45 | 2.05
23:39:00 | 50 | 13.45 | 2.05
23:40:00 | 50 | 13.45 | 2.05
23:41:00 | 50 | 13.45 | 2.05
23:42:00 | 50 | 13.45 | 2.05
23:43:00 | 50 | 13.45 | 2.05
23:44:00 | 50 | 13.45 | 2.05
23:45:00 | 50 | 13.45 | 2.05
23:46:00 | 50 | 13.45 | 2.05
23:47:00 | 49 | 13.45 | 2.05
23:48:00 | 49 | 13.45 | 2.05
23:49:00 | 50 | 13.45 | 2.05
23:50:00 | 50 | 13.44 | 2.06
23:51:00 | 50 | 13.44 | 2.06
23:52:00 | 50 | 13.45 | 2.05
23:53:00 | 50 | 13.44 | 2.06
23:54:00 | 50 | 13.44 | 2.06
23:55:00 | 50 | 13.44 | 2.06
23:56:00 | 50 | 13.44 | 2.06
23:57:00 | 50 | 13.44 | 2.06
23:58:00 | 50 | 13.44 | 2.06
23:59:00 | 49 | 13.44 | 2.06
24:00:00 | 50 | 13.43 | 2.07
24:01:00 | 49 | 13.43 | 2.07
24:02:00 | 50 | 13.44 | 2.06
24:03:00 | 50 | 13.44 | 2.06
24:04:00 | 50 | 13.44 | 2.06
24:05:00 | 50 | 13.43 | 2.07
24:06:00 | 50 | 13.43 | 2.07
24:07:00 | 50 | 13.43 | 2.07
24:08:00 | 50 | 13.43 | 2.07
24:09:00 | 50 | 13.43 | 2.07
24:10:00 | 50 | 13.43 | 2.07
24:11:00 | 50 | 13.43 | 2.07
24:12:00 | 50 | 13.43 | 2.07
24:13:00 | 50 | 13.43 | 2.07
24:14:00 | 50 | 13.43 | 2.07
24:15:00 | 49 | 13.42 | 2.08
24:16:00 | 49 | 13.42 | 2.08
24:17:00 | 50 | 13.42 | 2.08
24:18:00 | 50 | 13.42 | 2.08
24:19:00 | 50 | 13.42 | 2.08
24:20:00 | 49 | 13.42 | 2.08
24:21:00 | 50 | 13.42 | 2.08
24:22:00 | 50 | 13.42 | 2.08
24:23:00 | 50 | 13.42 | 2.08
24:24:00 | 50 | 13.42 | 2.08
24:25:00 | 50 | 13.42 | 2.08
24:26:00 | 50 | 13.42 | 2.08
24:27:00 | 50 | 13.42 | 2.08
24:28:00 | 50 | 13.41 | 2.08
24:29:00 | 50 | 13.41 | 2.08
24:30:00 | 50 | 13.41 | 2.08
24:31:00 | 50 | 13.41 | 2.08
24:32:00 | 50 | 13.41 | 2.08
24:33:00 | 50 | 13.41 | 2.08
24:34:00 | 50 | 13.41 | 2.08
24:35:00 | 50 | 13.41 | 2.08
24:36:00 | 49 | 13.41 | 2.08
24:37:00 | 50 | 13.41 | 2.09
24:38:00 | 50 | 13.41 | 2.08
24:39:00 | 50 | 13.41 | 2.08
24:40:00 | 50 | 13.41 | 2.08
24:41:00 | 50 | 13.41 | 2.08
24:42:00 | 50 | 13.41 | 2.09
24:43:00 | 50 | 13.41 | 2.09
24:44:00 | 50 | 13.41 | 2.09
24:45:00 | 50 | 13.41 | 2.09
24:46:00 | 49 | 13.41 | 2.09
24:47:00 | 50 | 13.41 | 2.09
24:48:00 | 50 | 13.41 | 2.09
24:49:00 | 50 | 13.41 | 2.09
24:50:00 | 50 | 13.41 | 2.09
24:51:00 | 50 | 13.41 | 2.09
24:52:00 | 49 | 13.4 | 2.1
24:53:00 | 50 | 13.41 | 2.09
24:54:00 | 50 | 13.4 | 2.1
24:55:00 | 50 | 13.4 | 2.1
24:56:00 | 50 | 13.4 | 2.1
24:57:00 | 49 | 13.4 | 2.1
24:58:00 | 50 | 13.4 | 2.1
24:59:00 | 49 | 13.4 | 2.1
25:00:00 | 50 | 13.4 | 2.1
25:01:00 | 50 | 13.4 | 2.1
25:02:00 | 50 | 13.4 | 2.1
25:03:00 | 50 | 13.4 | 2.1
25:04:00 | 50 | 13.4 | 2.1
25:05:00 | 49 | 13.4 | 2.1
25:06:00 | 50 | 13.4 | 2.1
25:07:00 | 50 | 13.4 | 2.1
25:08:00 | 50 | 13.4 | 2.1
25:09:00 | 50 | 13.39 | 2.11
25:10:00 | 50 | 13.39 | 2.11
25:11:00 | 50 | 13.39 | 2.11
25:12:00 | 50 | 13.39 | 2.11
25:13:00 | 49 | 13.39 | 2.11
25:14:00 | 50 | 13.39 | 2.11
25:15:00 | 50 | 13.39 | 2.11
25:16:00 | 50 | 13.39 | 2.11
25:17:00 | 50 | 13.39 | 2.11
25:18:00 | 50 | 13.39 | 2.11
25:19:00 | 50 | 13.38 | 2.12
25:20:00 | 49 | 13.39 | 2.11
25:21:00 | 50 | 13.38 | 2.12
25:22:00 | 50 | 13.38 | 2.12
25:23:00 | 50 | 13.38 | 2.12
25:24:00 | 49 | 13.38 | 2.12
25:25:00 | 50 | 13.38 | 2.12
25:26:00 | 50 | 13.38 | 2.12
25:27:00 | 49 | 13.38 | 2.12
25:28:00 | 50 | 13.38 | 2.12
25:29:00 | 50 | 13.38 | 2.12
25:30:00 | 50 | 13.38 | 2.12
25:31:00 | 50 | 13.38 | 2.12
25:32:00 | 50 | 13.38 | 2.12
25:33:00 | 50 | 13.38 | 2.12
25:34:00 | 50 | 13.38 | 2.12
25:35:00 | 50 | 13.38 | 2.12
25:36:00 | 49 | 13.38 | 2.13
25:37:00 | 50 | 13.38 | 2.13
25:38:00 | 50 | 13.38 | 2.13
25:39:00 | 50 | 13.38 | 2.13
25:40:00 | 50 | 13.38 | 2.13
25:41:00 | 50 | 13.38 | 2.13
25:42:00 | 50 | 13.38 | 2.13
25:43:00 | 50 | 13.38 | 2.13
25:44:00 | 50 | 13.38 | 2.13
25:45:00 | 49 | 13.38 | 2.13
25:46:00 | 50 | 13.38 | 2.13
25:47:00 | 49 | 13.38 | 2.13
25:48:00 | 50 | 13.38 | 2.13
25:49:00 | 50 | 13.38 | 2.13
25:50:00 | 50 | 13.38 | 2.13
25:51:00 | 50 | 13.37 | 2.13
25:52:00 | 50 | 13.37 | 2.13
25:53:00 | 50 | 13.37 | 2.13
25:54:00 | 50 | 13.37 | 2.13
25:55:00 | 50 | 13.37 | 2.13
25:56:00 | 50 | 13.37 | 2.13
25:57:00 | 50 | 13.37 | 2.13
25:58:00 | 50 | 13.37 | 2.13
25:59:00 | 50 | 13.37 | 2.13
26:00:00 | 50 | 13.37 | 2.13
26:01:00 | 49 | 13.37 | 2.13
26:02:00 | 50 | 13.37 | 2.13
26:03:00 | 50 | 13.37 | 2.13
26:04:00 | 50 | 13.37 | 2.13
26:05:00 | 50 | 13.36 | 2.14
26:06:00 | 50 | 13.36 | 2.14
26:07:00 | 50 | 13.36 | 2.14
26:08:00 | 50 | 13.36 | 2.14
26:09:00 | 49 | 13.36 | 2.14
26:10:00 | 50 | 13.36 | 2.14
26:11:00 | 50 | 13.36 | 2.14
26:12:00 | 50 | 13.36 | 2.14
26:13:00 | 50 | 13.36 | 2.14
26:14:00 | 50 | 13.36 | 2.14
26:15:00 | 49 | 13.36 | 2.14
26:16:00 | 50 | 13.36 | 2.14
26:17:00 | 50 | 13.36 | 2.14
26:18:00 | 50 | 13.36 | 2.14
26:19:00 | 49 | 13.36 | 2.15
26:20:00 | 50 | 13.36 | 2.15
26:21:00 | 50 | 13.36 | 2.15
26:22:00 | 50 | 13.36 | 2.14
26:23:00 | 50 | 13.36 | 2.15
26:24:00 | 50 | 13.36 | 2.14
26:25:00 | 50 | 13.36 | 2.15
26:26:00 | 50 | 13.36 | 2.15
26:27:00 | 50 | 13.36 | 2.15
26:28:00 | 50 | 13.36 | 2.15
26:29:00 | 50 | 13.36 | 2.15
26:30:00 | 49 | 13.36 | 2.15
26:31:00 | 50 | 13.36 | 2.15
26:32:00 | 50 | 13.36 | 2.15
26:33:00 | 50 | 13.36 | 2.15
26:34:00 | 50 | 13.36 | 2.15
26:35:00 | 50 | 13.36 | 2.15
26:36:00 | 50 | 13.36 | 2.15
26:37:00 | 49 | 13.36 | 2.15
26:38:00 | 50 | 13.36 | 2.15
26:39:00 | 50 | 13.36 | 2.15
26:40:00 | 50 | 13.36 | 2.15
26:41:00 | 50 | 13.36 | 2.15
26:42:00 | 50 | 13.36 | 2.15
26:43:00 | 50 | 13.36 | 2.15
26:44:00 | 50 | 13.36 | 2.15
26:45:00 | 49 | 13.35 | 2.16
26:46:00 | 50 | 13.36 | 2.15
26:47:00 | 50 | 13.35 | 2.16
26:48:00 | 50 | 13.35 | 2.16
26:49:00 | 49 | 13.35 | 2.16
26:50:00 | 50 | 13.35 | 2.16
26:51:00 | 50 | 13.35 | 2.16
26:52:00 | 49 | 13.35 | 2.16
26:53:00 | 50 | 13.35 | 2.16
26:54:00 | 50 | 13.35 | 2.16
26:55:00 | 50 | 13.35 | 2.16
26:56:00 | 50 | 13.35 | 2.16
26:57:00 | 50 | 13.35 | 2.16
26:58:00 | 50 | 13.35 | 2.16
26:59:00 | 50 | 13.35 | 2.16