## Sheet1
Параметр | Значение
Instrument Name | 4262 L
Instrument Type | UCA
Instrument Serial Number | 111
Test Start Date | 20.05.2002
Test Start Time | 23:06:47
Test Stop Date | 22.05.2002
Test Stop Time | 2:05:50
Test Length | 26:59:03
Final Sample Time Offset | 26:59:00
Controller Schedule Name
Sampling Period | 60 seconds
Comments | T: 50C(30min); tap water, dry blending
Information | WellID
Customer | Sovetsky
CementClass | A
CementMfr | Suhoy Log
Additives | 0.5%PPB Gel+1%SMS-Fr
Density | 1400
BHCT | 50
BHST | 60
FluidLoss | 960cc/30min
JobType | Research
Calculated Value | Finish Set 3:47:00
Compressive Strength | Compressive strength type A (less than 14 lb/gal)
Initial Temperature (C) | 22 C
Final Temperature (C) | 50 C
Initial Transit Time (microsec/in) | 16,74 microsec/in
Final Transit Time (microsec/in) | 13,35 microsec/in
Initial Compressive Strength (MPa) | 0,00 MPa
Final Compressive Strength (MPa) | 2,16 MPa