## Sheet1
Time (HH:MM:SS) | Temperature (C) | Transit Time (microsec/in) | Compressive Strength (MPa)
0:00:00 | 24 | 17.12 | 0
0:01:00 | 24 | 16.85 | 0.08
0:02:00 | 24 | 16.84 | 0.09
0:03:00 | 24 | 16.84 | 0.09
0:04:00 | 24 | 16.84 | 0.09
0:05:00 | 24 | 16.83 | 0.09
0:06:00 | 25 | 16.83 | 0.09
0:07:00 | 25 | 16.83 | 0.09
0:08:00 | 25 | 16.83 | 0.09
0:09:00 | 26 | 16.82 | 0.09
0:10:00 | 27 | 16.82 | 0.09
0:11:00 | 27 | 16.81 | 0.09
0:12:00 | 28 | 16.8 | 0.09
0:13:00 | 29 | 16.8 | 0.1
0:14:00 | 30 | 16.78 | 0.1
0:15:00 | 30 | 16.78 | 0.1
0:16:00 | 31 | 16.77 | 0.1
0:17:00 | 32 | 16.76 | 0.11
0:18:00 | 33 | 16.75 | 0.11
0:19:00 | 34 | 16.74 | 0.12
0:20:00 | 35 | 16.72 | 0.12
0:21:00 | 36 | 16.71 | 0.13
0:22:00 | 37 | 16.7 | 0.13
0:23:00 | 38 | 16.69 | 0.13
0:24:00 | 39 | 16.67 | 0.14
0:25:00 | 40 | 16.66 | 0.14
0:26:00 | 41 | 16.64 | 0.15
0:27:00 | 42 | 16.63 | 0.15
0:28:00 | 43 | 16.61 | 0.16
0:29:00 | 44 | 16.59 | 0.16
0:30:00 | 45 | 16.58 | 0.17
0:31:00 | 46 | 16.57 | 0.17
0:32:00 | 47 | 16.55 | 0.18
0:33:00 | 47 | 16.54 | 0.18
0:34:00 | 48 | 16.52 | 0.19
0:35:00 | 49 | 16.51 | 0.19
0:36:00 | 50 | 16.51 | 0.19
0:37:00 | 50 | 16.49 | 0.2
0:38:00 | 51 | 16.48 | 0.2
0:39:00 | 51 | 16.48 | 0.2
0:40:00 | 51 | 16.47 | 0.21
0:41:00 | 51 | 16.46 | 0.21
0:42:00 | 52 | 16.45 | 0.21
0:43:00 | 52 | 16.45 | 0.21
0:44:00 | 52 | 16.45 | 0.22
0:45:00 | 52 | 16.45 | 0.22
0:46:00 | 52 | 16.44 | 0.22
0:47:00 | 52 | 16.44 | 0.22
0:48:00 | 52 | 16.44 | 0.22
0:49:00 | 52 | 16.45 | 0.22
0:50:00 | 52 | 16.44 | 0.22
0:51:00 | 52 | 16.45 | 0.22
0:52:00 | 52 | 16.45 | 0.22
0:53:00 | 51 | 16.45 | 0.21
0:54:00 | 51 | 16.45 | 0.21
0:55:00 | 51 | 16.46 | 0.21
0:56:00 | 51 | 16.46 | 0.21
0:57:00 | 51 | 16.46 | 0.21
0:58:00 | 51 | 16.47 | 0.21
0:59:00 | 51 | 16.47 | 0.21
1:00:00 | 51 | 16.48 | 0.2
1:01:00 | 51 | 16.48 | 0.2
1:02:00 | 51 | 16.48 | 0.2
1:03:00 | 50 | 16.48 | 0.2
1:04:00 | 51 | 16.49 | 0.2
1:05:00 | 50 | 16.49 | 0.2
1:06:00 | 50 | 16.5 | 0.2
1:07:00 | 50 | 16.51 | 0.19
1:08:00 | 50 | 16.51 | 0.19
1:09:00 | 50 | 16.51 | 0.19
1:10:00 | 50 | 16.52 | 0.19
1:11:00 | 50 | 16.52 | 0.19
1:12:00 | 50 | 16.53 | 0.19
1:13:00 | 50 | 16.54 | 0.18
1:14:00 | 50 | 16.54 | 0.18
1:15:00 | 50 | 16.55 | 0.18
1:16:00 | 50 | 16.55 | 0.18
1:17:00 | 50 | 16.56 | 0.18
1:18:00 | 49 | 16.57 | 0.17
1:19:00 | 49 | 16.57 | 0.17
1:20:00 | 50 | 16.58 | 0.17
1:21:00 | 50 | 16.59 | 0.16
1:22:00 | 49 | 16.6 | 0.16
1:23:00 | 49 | 16.61 | 0.16
1:24:00 | 49 | 16.59 | 0.17
1:25:00 | 49 | 16.6 | 0.16
1:26:00 | 49 | 16.61 | 0.16
1:27:00 | 49 | 16.61 | 0.16
1:28:00 | 49 | 16.63 | 0.15
1:29:00 | 49 | 16.63 | 0.15
1:30:00 | 49 | 16.63 | 0.15
1:31:00 | 49 | 16.64 | 0.15
1:32:00 | 49 | 16.64 | 0.15
1:33:00 | 49 | 16.66 | 0.14
1:34:00 | 49 | 16.66 | 0.14
1:35:00 | 49 | 16.66 | 0.14
1:36:00 | 49 | 16.67 | 0.14
1:37:00 | 49 | 16.68 | 0.14
1:38:00 | 49 | 16.69 | 0.13
1:39:00 | 49 | 16.69 | 0.13
1:40:00 | 49 | 16.69 | 0.13
1:41:00 | 49 | 16.7 | 0.13
1:42:00 | 49 | 16.7 | 0.13
1:43:00 | 49 | 16.71 | 0.13
1:44:00 | 49 | 16.71 | 0.12
1:45:00 | 49 | 16.71 | 0.12
1:46:00 | 49 | 16.72 | 0.12
1:47:00 | 49 | 16.72 | 0.12
1:48:00 | 49 | 16.73 | 0.12
1:49:00 | 49 | 16.73 | 0.12
1:50:00 | 49 | 16.73 | 0.12
1:51:00 | 49 | 16.74 | 0.12
1:52:00 | 49 | 16.74 | 0.12
1:53:00 | 49 | 16.74 | 0.12
1:54:00 | 49 | 16.74 | 0.12
1:55:00 | 49 | 16.74 | 0.12
1:56:00 | 49 | 16.74 | 0.12
1:57:00 | 49 | 16.74 | 0.12
1:58:00 | 49 | 16.75 | 0.11
1:59:00 | 49 | 16.74 | 0.12
2:00:00 | 49 | 16.74 | 0.12
2:01:00 | 49 | 16.74 | 0.12
2:02:00 | 49 | 16.74 | 0.12
2:03:00 | 49 | 16.74 | 0.12
2:04:00 | 49 | 16.74 | 0.12
2:05:00 | 49 | 16.74 | 0.12
2:06:00 | 49 | 16.75 | 0.11
2:07:00 | 49 | 16.71 | 0.12
2:08:00 | 49 | 16.71 | 0.12
2:09:00 | 49 | 16.71 | 0.12
2:10:00 | 49 | 16.71 | 0.12
2:11:00 | 49 | 16.71 | 0.12
2:12:00 | 49 | 16.71 | 0.13
2:13:00 | 49 | 16.71 | 0.13
2:14:00 | 49 | 16.7 | 0.13
2:15:00 | 49 | 16.7 | 0.13
2:16:00 | 49 | 16.69 | 0.13
2:17:00 | 49 | 16.69 | 0.13
2:18:00 | 49 | 16.69 | 0.13
2:19:00 | 49 | 16.69 | 0.13
2:20:00 | 49 | 16.69 | 0.13
2:21:00 | 49 | 16.69 | 0.13
2:22:00 | 49 | 16.68 | 0.14
2:23:00 | 49 | 16.68 | 0.14
2:24:00 | 49 | 16.67 | 0.14
2:25:00 | 49 | 16.67 | 0.14
2:26:00 | 49 | 16.66 | 0.14
2:27:00 | 49 | 16.66 | 0.14
2:28:00 | 49 | 16.66 | 0.14
2:29:00 | 49 | 16.65 | 0.15
2:30:00 | 49 | 16.65 | 0.15
2:31:00 | 49 | 16.64 | 0.15
2:32:00 | 49 | 16.64 | 0.15
2:33:00 | 49 | 16.63 | 0.15
2:34:00 | 49 | 16.63 | 0.15
2:35:00 | 49 | 16.63 | 0.15
2:36:00 | 49 | 16.62 | 0.16
2:37:00 | 49 | 16.61 | 0.16
2:38:00 | 49 | 16.6 | 0.16
2:39:00 | 49 | 16.6 | 0.16
2:40:00 | 49 | 16.59 | 0.16
2:41:00 | 49 | 16.59 | 0.17
2:42:00 | 49 | 16.58 | 0.17
2:43:00 | 49 | 16.58 | 0.17
2:44:00 | 49 | 16.55 | 0.18
2:45:00 | 49 | 16.55 | 0.18
2:46:00 | 49 | 16.54 | 0.18
2:47:00 | 49 | 16.54 | 0.18
2:48:00 | 49 | 16.53 | 0.19
2:49:00 | 49 | 16.52 | 0.19
2:50:00 | 48 | 16.51 | 0.19
2:51:00 | 49 | 16.5 | 0.2
2:52:00 | 49 | 16.49 | 0.2
2:53:00 | 49 | 16.48 | 0.2
2:54:00 | 49 | 16.48 | 0.2
2:55:00 | 49 | 16.48 | 0.2
2:56:00 | 49 | 16.47 | 0.21
2:57:00 | 49 | 16.46 | 0.21
2:58:00 | 49 | 16.45 | 0.21
2:59:00 | 49 | 16.45 | 0.22
3:00:00 | 49 | 16.44 | 0.22
3:01:00 | 49 | 16.43 | 0.22
3:02:00 | 49 | 16.42 | 0.23
3:03:00 | 49 | 16.41 | 0.23
3:04:00 | 49 | 16.4 | 0.23
3:05:00 | 49 | 16.39 | 0.23
3:06:00 | 49 | 16.39 | 0.24
3:07:00 | 49 | 16.38 | 0.24
3:08:00 | 49 | 16.37 | 0.24
3:09:00 | 49 | 16.36 | 0.25
3:10:00 | 49 | 16.35 | 0.25
3:11:00 | 49 | 16.34 | 0.25
3:12:00 | 49 | 16.33 | 0.26
3:13:00 | 49 | 16.33 | 0.26
3:14:00 | 49 | 16.31 | 0.26
3:15:00 | 49 | 16.3 | 0.27
3:16:00 | 49 | 16.29 | 0.27
3:17:00 | 49 | 16.29 | 0.27
3:18:00 | 49 | 16.27 | 0.28
3:19:00 | 49 | 16.27 | 0.28
3:20:00 | 49 | 16.25 | 0.29
3:21:00 | 49 | 16.24 | 0.29
3:22:00 | 49 | 16.23 | 0.29
3:23:00 | 49 | 16.23 | 0.3
3:24:00 | 49 | 16.2 | 0.31
3:25:00 | 49 | 16.19 | 0.31
3:26:00 | 49 | 16.18 | 0.31
3:27:00 | 49 | 16.18 | 0.32
3:28:00 | 49 | 16.16 | 0.32
3:29:00 | 49 | 16.15 | 0.33
3:30:00 | 49 | 16.14 | 0.33
3:31:00 | 49 | 16.13 | 0.33
3:32:00 | 49 | 16.12 | 0.34
3:33:00 | 49 | 16.1 | 0.35
3:34:00 | 49 | 16.09 | 0.35
3:35:00 | 49 | 16.09 | 0.35
3:36:00 | 49 | 16.08 | 0.36
3:37:00 | 49 | 16.07 | 0.36
3:38:00 | 49 | 16.05 | 0.36
3:39:00 | 49 | 16.05 | 0.37
3:40:00 | 49 | 16.04 | 0.37
3:41:00 | 49 | 16.03 | 0.38
3:42:00 | 49 | 16.02 | 0.38
3:43:00 | 49 | 16.01 | 0.38
3:44:00 | 49 | 16 | 0.39
3:45:00 | 49 | 15.99 | 0.39
3:46:00 | 49 | 15.98 | 0.4
3:47:00 | 49 | 15.97 | 0.4
3:48:00 | 49 | 15.96 | 0.4
3:49:00 | 49 | 15.95 | 0.41
3:50:00 | 49 | 15.94 | 0.41
3:51:00 | 49 | 15.93 | 0.42
3:52:00 | 49 | 15.92 | 0.42
3:53:00 | 49 | 15.91 | 0.42
3:54:00 | 49 | 15.9 | 0.43
3:55:00 | 49 | 15.89 | 0.43
3:56:00 | 49 | 15.88 | 0.44
3:57:00 | 49 | 15.87 | 0.44
3:58:00 | 48 | 15.86 | 0.45
3:59:00 | 49 | 15.85 | 0.45
4:00:00 | 49 | 15.84 | 0.46
4:01:00 | 49 | 15.83 | 0.46
4:02:00 | 48 | 15.82 | 0.46
4:03:00 | 49 | 15.82 | 0.47
4:04:00 | 48 | 15.81 | 0.47
4:05:00 | 49 | 15.79 | 0.48
4:06:00 | 49 | 15.79 | 0.48
4:07:00 | 49 | 15.78 | 0.48
4:08:00 | 49 | 15.77 | 0.49
4:09:00 | 49 | 15.76 | 0.49
4:10:00 | 49 | 15.76 | 0.49
4:11:00 | 49 | 15.73 | 0.5
4:12:00 | 49 | 15.73 | 0.51
4:13:00 | 49 | 15.72 | 0.51
4:14:00 | 49 | 15.71 | 0.51
4:15:00 | 49 | 15.7 | 0.52
4:16:00 | 49 | 15.7 | 0.52
4:17:00 | 49 | 15.69 | 0.52
4:18:00 | 48 | 15.67 | 0.53
4:19:00 | 49 | 15.67 | 0.53
4:20:00 | 49 | 15.66 | 0.54
4:21:00 | 49 | 15.64 | 0.55
4:22:00 | 49 | 15.64 | 0.55
4:23:00 | 49 | 15.64 | 0.55
4:24:00 | 49 | 15.63 | 0.55
4:25:00 | 49 | 15.62 | 0.56
4:26:00 | 49 | 15.61 | 0.56
4:27:00 | 49 | 15.61 | 0.56
4:28:00 | 49 | 15.6 | 0.57
4:29:00 | 49 | 15.59 | 0.57
4:30:00 | 49 | 15.58 | 0.57
4:31:00 | 49 | 15.57 | 0.58
4:32:00 | 49 | 15.57 | 0.58
4:33:00 | 49 | 15.55 | 0.59
4:34:00 | 49 | 15.54 | 0.6
4:35:00 | 48 | 15.53 | 0.6
4:36:00 | 49 | 15.52 | 0.6
4:37:00 | 49 | 15.52 | 0.61
4:38:00 | 49 | 15.51 | 0.61
4:39:00 | 49 | 15.5 | 0.61
4:40:00 | 49 | 15.49 | 0.62
4:41:00 | 49 | 15.49 | 0.62
4:42:00 | 49 | 15.48 | 0.63
4:43:00 | 49 | 15.47 | 0.63
4:44:00 | 49 | 15.47 | 0.63
4:45:00 | 48 | 15.46 | 0.63
4:46:00 | 49 | 15.46 | 0.64
4:47:00 | 49 | 15.45 | 0.64
4:48:00 | 49 | 15.44 | 0.64
4:49:00 | 49 | 15.43 | 0.65
4:50:00 | 49 | 15.43 | 0.65
4:51:00 | 49 | 15.43 | 0.65
4:52:00 | 48 | 15.42 | 0.66
4:53:00 | 49 | 15.41 | 0.66
4:54:00 | 49 | 15.4 | 0.66
4:55:00 | 49 | 15.4 | 0.66
4:56:00 | 49 | 15.39 | 0.67
4:57:00 | 49 | 15.39 | 0.67
4:58:00 | 49 | 15.39 | 0.67
4:59:00 | 49 | 15.37 | 0.68
5:00:00 | 49 | 15.36 | 0.69
5:01:00 | 49 | 15.36 | 0.69
5:02:00 | 49 | 15.35 | 0.69
5:03:00 | 49 | 15.34 | 0.7
5:04:00 | 48 | 15.34 | 0.7
5:05:00 | 49 | 15.34 | 0.7
5:06:00 | 49 | 15.33 | 0.7
5:07:00 | 49 | 15.32 | 0.71
5:08:00 | 49 | 15.32 | 0.71
5:09:00 | 49 | 15.31 | 0.71
5:10:00 | 49 | 15.3 | 0.72
5:11:00 | 49 | 15.3 | 0.72
5:12:00 | 49 | 15.3 | 0.72
5:13:00 | 49 | 15.29 | 0.72
5:14:00 | 49 | 15.28 | 0.73
5:15:00 | 49 | 15.27 | 0.73
5:16:00 | 49 | 15.27 | 0.73
5:17:00 | 49 | 15.27 | 0.74
5:18:00 | 49 | 15.26 | 0.74
5:19:00 | 49 | 15.26 | 0.74
5:20:00 | 49 | 15.25 | 0.74
5:21:00 | 49 | 15.25 | 0.74
5:22:00 | 49 | 15.25 | 0.75
5:23:00 | 49 | 15.25 | 0.75
5:24:00 | 49 | 15.24 | 0.75
5:25:00 | 49 | 15.23 | 0.76
5:26:00 | 49 | 15.22 | 0.76
5:27:00 | 49 | 15.22 | 0.76
5:28:00 | 49 | 15.21 | 0.76
5:29:00 | 49 | 15.21 | 0.76
5:30:00 | 49 | 15.21 | 0.77
5:31:00 | 49 | 15.2 | 0.77
5:32:00 | 49 | 15.2 | 0.77
5:33:00 | 49 | 15.19 | 0.78
5:34:00 | 49 | 15.19 | 0.78
5:35:00 | 49 | 15.19 | 0.78
5:36:00 | 49 | 15.19 | 0.78
5:37:00 | 49 | 15.18 | 0.78
5:38:00 | 48 | 15.18 | 0.78
5:39:00 | 49 | 15.17 | 0.79
5:40:00 | 49 | 15.17 | 0.79
5:41:00 | 49 | 15.16 | 0.79
5:42:00 | 49 | 15.16 | 0.8
5:43:00 | 49 | 15.16 | 0.8
5:44:00 | 49 | 15.15 | 0.8
5:45:00 | 49 | 15.15 | 0.8
5:46:00 | 49 | 15.14 | 0.81
5:47:00 | 49 | 15.14 | 0.81
5:48:00 | 48 | 15.13 | 0.81
5:49:00 | 49 | 15.13 | 0.81
5:50:00 | 49 | 15.13 | 0.81
5:51:00 | 49 | 15.13 | 0.81
5:52:00 | 49 | 15.12 | 0.82
5:53:00 | 49 | 15.12 | 0.82
5:54:00 | 49 | 15.11 | 0.82
5:55:00 | 49 | 15.11 | 0.82
5:56:00 | 49 | 15.1 | 0.83
5:57:00 | 49 | 15.1 | 0.83
5:58:00 | 49 | 15.09 | 0.83
5:59:00 | 49 | 15.09 | 0.83
6:00:00 | 49 | 15.09 | 0.84
6:01:00 | 49 | 15.09 | 0.84
6:02:00 | 49 | 15.08 | 0.84
6:03:00 | 49 | 15.08 | 0.84
6:04:00 | 49 | 15.07 | 0.84
6:05:00 | 49 | 15.07 | 0.84
6:06:00 | 49 | 15.07 | 0.84
6:07:00 | 49 | 15.07 | 0.84
6:08:00 | 49 | 15.07 | 0.85
6:09:00 | 49 | 15.05 | 0.86
6:10:00 | 49 | 15.04 | 0.86
6:11:00 | 49 | 15.04 | 0.86
6:12:00 | 49 | 15.04 | 0.87
6:13:00 | 49 | 15.04 | 0.87
6:14:00 | 49 | 15.04 | 0.87
6:15:00 | 49 | 15.03 | 0.87
6:16:00 | 49 | 15.03 | 0.87
6:17:00 | 49 | 15.02 | 0.88
6:18:00 | 49 | 15.02 | 0.88
6:19:00 | 49 | 15.01 | 0.88
6:20:00 | 49 | 15.01 | 0.88
6:21:00 | 49 | 15.01 | 0.88
6:22:00 | 49 | 15.01 | 0.88
6:23:00 | 49 | 15 | 0.89
6:24:00 | 49 | 15 | 0.89
6:25:00 | 49 | 15 | 0.89
6:26:00 | 49 | 14.99 | 0.89
6:27:00 | 49 | 14.99 | 0.89
6:28:00 | 49 | 14.98 | 0.9
6:29:00 | 49 | 14.98 | 0.9
6:30:00 | 49 | 14.98 | 0.9
6:31:00 | 49 | 14.98 | 0.9
6:32:00 | 49 | 14.98 | 0.9
6:33:00 | 49 | 14.97 | 0.91
6:34:00 | 49 | 14.97 | 0.91
6:35:00 | 49 | 14.96 | 0.91
6:36:00 | 49 | 14.96 | 0.91
6:37:00 | 49 | 14.96 | 0.91
6:38:00 | 49 | 14.95 | 0.92
6:39:00 | 49 | 14.95 | 0.92
6:40:00 | 49 | 14.95 | 0.92
6:41:00 | 49 | 14.95 | 0.92
6:42:00 | 49 | 14.95 | 0.92
6:43:00 | 49 | 14.94 | 0.93
6:44:00 | 49 | 14.94 | 0.93
6:45:00 | 49 | 14.94 | 0.93
6:46:00 | 49 | 14.93 | 0.93
6:47:00 | 48 | 14.93 | 0.93
6:48:00 | 49 | 14.92 | 0.93
6:49:00 | 49 | 14.92 | 0.93
6:50:00 | 49 | 14.92 | 0.93
6:51:00 | 49 | 14.92 | 0.94
6:52:00 | 49 | 14.92 | 0.94
6:53:00 | 49 | 14.91 | 0.94
6:54:00 | 49 | 14.91 | 0.94
6:55:00 | 49 | 14.91 | 0.94
6:56:00 | 49 | 14.9 | 0.95
6:57:00 | 49 | 14.9 | 0.95
6:58:00 | 48 | 14.9 | 0.95
6:59:00 | 49 | 14.9 | 0.95
7:00:00 | 49 | 14.89 | 0.95
7:01:00 | 49 | 14.89 | 0.95
7:02:00 | 49 | 14.89 | 0.96
7:03:00 | 49 | 14.89 | 0.96
7:04:00 | 49 | 14.89 | 0.96
7:05:00 | 49 | 14.88 | 0.96
7:06:00 | 49 | 14.88 | 0.96
7:07:00 | 49 | 14.88 | 0.96
7:08:00 | 48 | 14.87 | 0.97
7:09:00 | 49 | 14.87 | 0.97
7:10:00 | 49 | 14.87 | 0.97
7:11:00 | 49 | 14.86 | 0.97
7:12:00 | 49 | 14.86 | 0.97
7:13:00 | 49 | 14.86 | 0.98
7:14:00 | 49 | 14.86 | 0.98
7:15:00 | 49 | 14.86 | 0.98
7:16:00 | 49 | 14.85 | 0.98
7:17:00 | 49 | 14.85 | 0.98
7:18:00 | 49 | 14.85 | 0.98
7:19:00 | 49 | 14.85 | 0.98
7:20:00 | 49 | 14.84 | 0.99
7:21:00 | 48 | 14.84 | 0.99
7:22:00 | 49 | 14.83 | 0.99
7:23:00 | 48 | 14.83 | 0.99
7:24:00 | 49 | 14.83 | 0.99
7:25:00 | 49 | 14.83 | 1
7:26:00 | 49 | 14.83 | 1
7:27:00 | 48 | 14.83 | 1
7:28:00 | 49 | 14.82 | 1
7:29:00 | 49 | 14.82 | 1
7:30:00 | 49 | 14.82 | 1
7:31:00 | 49 | 14.81 | 1.01
7:32:00 | 49 | 14.81 | 1.01
7:33:00 | 49 | 14.81 | 1.01
7:34:00 | 49 | 14.81 | 1.01
7:35:00 | 49 | 14.81 | 1.01
7:36:00 | 49 | 14.79 | 1.02
7:37:00 | 49 | 14.79 | 1.02
7:38:00 | 49 | 14.79 | 1.02
7:39:00 | 49 | 14.78 | 1.02
7:40:00 | 48 | 14.78 | 1.02
7:41:00 | 49 | 14.78 | 1.02
7:42:00 | 49 | 14.78 | 1.02
7:43:00 | 49 | 14.77 | 1.03
7:44:00 | 49 | 14.77 | 1.03
7:45:00 | 49 | 14.77 | 1.03
7:46:00 | 49 | 14.77 | 1.03
7:47:00 | 49 | 14.77 | 1.03
7:48:00 | 49 | 14.77 | 1.03
7:49:00 | 49 | 14.76 | 1.04
7:50:00 | 49 | 14.76 | 1.04
7:51:00 | 49 | 14.76 | 1.04
7:52:00 | 49 | 14.75 | 1.04
7:53:00 | 49 | 14.75 | 1.04
7:54:00 | 49 | 14.74 | 1.05
7:55:00 | 49 | 14.74 | 1.05
7:56:00 | 49 | 14.74 | 1.05
7:57:00 | 49 | 14.74 | 1.05
7:58:00 | 49 | 14.73 | 1.05
7:59:00 | 49 | 14.73 | 1.05
8:00:00 | 49 | 14.73 | 1.06
8:01:00 | 49 | 14.73 | 1.06
8:02:00 | 49 | 14.73 | 1.06
8:03:00 | 49 | 14.72 | 1.06
8:04:00 | 49 | 14.72 | 1.06
8:05:00 | 49 | 14.72 | 1.06
8:06:00 | 49 | 14.71 | 1.07
8:07:00 | 49 | 14.71 | 1.07
8:08:00 | 49 | 14.71 | 1.07
8:09:00 | 49 | 14.71 | 1.07
8:10:00 | 49 | 14.71 | 1.07
8:11:00 | 49 | 14.71 | 1.07
8:12:00 | 49 | 14.71 | 1.07
8:13:00 | 49 | 14.7 | 1.08
8:14:00 | 49 | 14.7 | 1.08
8:15:00 | 48 | 14.7 | 1.08
8:16:00 | 49 | 14.7 | 1.08
8:17:00 | 49 | 14.69 | 1.08
8:18:00 | 49 | 14.69 | 1.08
8:19:00 | 49 | 14.69 | 1.08
8:20:00 | 49 | 14.68 | 1.09
8:21:00 | 49 | 14.68 | 1.09
8:22:00 | 49 | 14.68 | 1.09
8:23:00 | 49 | 14.68 | 1.09
8:24:00 | 49 | 14.68 | 1.09
8:25:00 | 49 | 14.68 | 1.09
8:26:00 | 49 | 14.68 | 1.09
8:27:00 | 49 | 14.67 | 1.1
8:28:00 | 49 | 14.67 | 1.1
8:29:00 | 49 | 14.67 | 1.1
8:30:00 | 49 | 14.66 | 1.1
8:31:00 | 48 | 14.66 | 1.1
8:32:00 | 49 | 14.66 | 1.1
8:33:00 | 49 | 14.65 | 1.11
8:34:00 | 48 | 14.65 | 1.11
8:35:00 | 49 | 14.65 | 1.11
8:36:00 | 49 | 14.65 | 1.11
8:37:00 | 49 | 14.65 | 1.11
8:38:00 | 49 | 14.65 | 1.11
8:39:00 | 49 | 14.65 | 1.11
8:40:00 | 49 | 14.64 | 1.12
8:41:00 | 49 | 14.64 | 1.12
8:42:00 | 49 | 14.64 | 1.12
8:43:00 | 49 | 14.64 | 1.12
8:44:00 | 49 | 14.63 | 1.12
8:45:00 | 49 | 14.63 | 1.12
8:46:00 | 49 | 14.63 | 1.12
8:47:00 | 49 | 14.63 | 1.12
8:48:00 | 49 | 14.62 | 1.13
8:49:00 | 49 | 14.62 | 1.13
8:50:00 | 49 | 14.62 | 1.13
8:51:00 | 49 | 14.62 | 1.14
8:52:00 | 49 | 14.62 | 1.14
8:53:00 | 49 | 14.62 | 1.14
8:54:00 | 49 | 14.62 | 1.14
8:55:00 | 49 | 14.61 | 1.14
8:56:00 | 49 | 14.61 | 1.14
8:57:00 | 49 | 14.61 | 1.14
8:58:00 | 49 | 14.61 | 1.14
8:59:00 | 49 | 14.6 | 1.15
9:00:00 | 49 | 14.6 | 1.15
9:01:00 | 49 | 14.6 | 1.15
9:02:00 | 49 | 14.59 | 1.15
9:03:00 | 49 | 14.59 | 1.15
9:04:00 | 49 | 14.59 | 1.15
9:05:00 | 49 | 14.59 | 1.15
9:06:00 | 49 | 14.59 | 1.16
9:07:00 | 49 | 14.59 | 1.16
9:08:00 | 49 | 14.59 | 1.16
9:09:00 | 49 | 14.58 | 1.16
9:10:00 | 49 | 14.58 | 1.16
9:11:00 | 49 | 14.58 | 1.16
9:12:00 | 49 | 14.57 | 1.17
9:13:00 | 49 | 14.57 | 1.17
9:14:00 | 49 | 14.57 | 1.17
9:15:00 | 48 | 14.57 | 1.17
9:16:00 | 49 | 14.57 | 1.17
9:17:00 | 49 | 14.56 | 1.17
9:18:00 | 48 | 14.56 | 1.17
9:19:00 | 49 | 14.56 | 1.17
9:20:00 | 49 | 14.56 | 1.17
9:21:00 | 49 | 14.56 | 1.17
9:22:00 | 49 | 14.56 | 1.17
9:23:00 | 48 | 14.55 | 1.18
9:24:00 | 49 | 14.54 | 1.19
9:25:00 | 49 | 14.54 | 1.19
9:26:00 | 49 | 14.54 | 1.19
9:27:00 | 49 | 14.53 | 1.19
9:28:00 | 49 | 14.53 | 1.19
9:29:00 | 49 | 14.53 | 1.19
9:30:00 | 49 | 14.53 | 1.2
9:31:00 | 49 | 14.53 | 1.2
9:32:00 | 49 | 14.53 | 1.2
9:33:00 | 49 | 14.53 | 1.2
9:34:00 | 49 | 14.53 | 1.2
9:35:00 | 49 | 14.52 | 1.2
9:36:00 | 49 | 14.52 | 1.2
9:37:00 | 49 | 14.52 | 1.2
9:38:00 | 49 | 14.51 | 1.21
9:39:00 | 48 | 14.51 | 1.21
9:40:00 | 49 | 14.51 | 1.21
9:41:00 | 49 | 14.51 | 1.21
9:42:00 | 49 | 14.5 | 1.21
9:43:00 | 49 | 14.5 | 1.21
9:44:00 | 49 | 14.5 | 1.21
9:45:00 | 49 | 14.5 | 1.22
9:46:00 | 49 | 14.5 | 1.22
9:47:00 | 49 | 14.5 | 1.22
9:48:00 | 48 | 14.49 | 1.23
9:49:00 | 49 | 14.49 | 1.23
9:50:00 | 49 | 14.49 | 1.23
9:51:00 | 49 | 14.48 | 1.23
9:52:00 | 49 | 14.48 | 1.23
9:53:00 | 49 | 14.48 | 1.23
9:54:00 | 49 | 14.48 | 1.23
9:55:00 | 49 | 14.47 | 1.24
9:56:00 | 49 | 14.47 | 1.24
9:57:00 | 49 | 14.47 | 1.24
9:58:00 | 49 | 14.47 | 1.24
9:59:00 | 49 | 14.47 | 1.24
10:00:00 | 49 | 14.47 | 1.24
10:01:00 | 48 | 14.47 | 1.24
10:02:00 | 48 | 14.47 | 1.24
10:03:00 | 49 | 14.47 | 1.24
10:04:00 | 49 | 14.46 | 1.25
10:05:00 | 49 | 14.46 | 1.25
10:06:00 | 49 | 14.46 | 1.25
10:07:00 | 48 | 14.46 | 1.25
10:08:00 | 48 | 14.45 | 1.25
10:09:00 | 49 | 14.45 | 1.25
10:10:00 | 49 | 14.45 | 1.25
10:11:00 | 48 | 14.45 | 1.25
10:12:00 | 49 | 14.44 | 1.26
10:13:00 | 49 | 14.44 | 1.26
10:14:00 | 48 | 14.44 | 1.26
10:15:00 | 49 | 14.44 | 1.26
10:16:00 | 49 | 14.44 | 1.26
10:17:00 | 49 | 14.44 | 1.26
10:18:00 | 48 | 14.44 | 1.26
10:19:00 | 49 | 14.43 | 1.27
10:20:00 | 49 | 14.43 | 1.27
10:21:00 | 48 | 14.43 | 1.27
10:22:00 | 49 | 14.43 | 1.27
10:23:00 | 49 | 14.42 | 1.28
10:24:00 | 49 | 14.42 | 1.28
10:25:00 | 49 | 14.42 | 1.28
10:26:00 | 49 | 14.42 | 1.28
10:27:00 | 49 | 14.42 | 1.28
10:28:00 | 49 | 14.41 | 1.28
10:29:00 | 49 | 14.41 | 1.28
10:30:00 | 49 | 14.41 | 1.28
10:31:00 | 49 | 14.41 | 1.28
10:32:00 | 49 | 14.41 | 1.29
10:33:00 | 49 | 14.41 | 1.29
10:34:00 | 49 | 14.41 | 1.29
10:35:00 | 49 | 14.41 | 1.29
10:36:00 | 49 | 14.41 | 1.29
10:37:00 | 49 | 14.4 | 1.29
10:38:00 | 49 | 14.4 | 1.29
10:39:00 | 49 | 14.4 | 1.29
10:40:00 | 48 | 14.4 | 1.29
10:41:00 | 49 | 14.4 | 1.29
10:42:00 | 49 | 14.39 | 1.3
10:43:00 | 49 | 14.39 | 1.3
10:44:00 | 49 | 14.39 | 1.3
10:45:00 | 49 | 14.38 | 1.3
10:46:00 | 49 | 14.38 | 1.3
10:47:00 | 49 | 14.38 | 1.3
10:48:00 | 49 | 14.38 | 1.31
10:49:00 | 49 | 14.38 | 1.31
10:50:00 | 48 | 14.38 | 1.31
10:51:00 | 48 | 14.38 | 1.31
10:52:00 | 49 | 14.38 | 1.31
10:53:00 | 49 | 14.37 | 1.31
10:54:00 | 49 | 14.37 | 1.31
10:55:00 | 49 | 14.37 | 1.31
10:56:00 | 49 | 14.37 | 1.31
10:57:00 | 49 | 14.36 | 1.32
10:58:00 | 49 | 14.36 | 1.32
10:59:00 | 49 | 14.36 | 1.32
11:00:00 | 49 | 14.36 | 1.32
11:01:00 | 49 | 14.36 | 1.32
11:02:00 | 49 | 14.35 | 1.33
11:03:00 | 49 | 14.35 | 1.33
11:04:00 | 49 | 14.35 | 1.33
11:05:00 | 49 | 14.35 | 1.33
11:06:00 | 48 | 14.35 | 1.33
11:07:00 | 49 | 14.35 | 1.33
11:08:00 | 49 | 14.35 | 1.33
11:09:00 | 49 | 14.35 | 1.33
11:10:00 | 49 | 14.34 | 1.34
11:11:00 | 49 | 14.34 | 1.34
11:12:00 | 49 | 14.34 | 1.34
11:13:00 | 49 | 14.34 | 1.34
11:14:00 | 49 | 14.33 | 1.34
11:15:00 | 48 | 14.33 | 1.34
11:16:00 | 49 | 14.33 | 1.34
11:17:00 | 49 | 14.33 | 1.34
11:18:00 | 49 | 14.33 | 1.34
11:19:00 | 49 | 14.33 | 1.34
11:20:00 | 49 | 14.32 | 1.36
11:21:00 | 49 | 14.32 | 1.36
11:22:00 | 49 | 14.31 | 1.36
11:23:00 | 49 | 14.31 | 1.36
11:24:00 | 49 | 14.31 | 1.36
11:25:00 | 49 | 14.31 | 1.36
11:26:00 | 49 | 14.31 | 1.36
11:27:00 | 49 | 14.3 | 1.37
11:28:00 | 49 | 14.3 | 1.37
11:29:00 | 49 | 14.3 | 1.37
11:30:00 | 49 | 14.3 | 1.37
11:31:00 | 48 | 14.29 | 1.37
11:32:00 | 49 | 14.29 | 1.37
11:33:00 | 49 | 14.29 | 1.37
11:34:00 | 49 | 14.29 | 1.37
11:35:00 | 49 | 14.29 | 1.38
11:36:00 | 49 | 14.29 | 1.38
11:37:00 | 49 | 14.29 | 1.38
11:38:00 | 49 | 14.29 | 1.38
11:39:00 | 49 | 14.28 | 1.38
11:40:00 | 49 | 14.28 | 1.38
11:41:00 | 49 | 14.28 | 1.38
11:42:00 | 49 | 14.28 | 1.38
11:43:00 | 49 | 14.27 | 1.39
11:44:00 | 49 | 14.27 | 1.39
11:45:00 | 49 | 14.27 | 1.39
11:46:00 | 49 | 14.27 | 1.39
11:47:00 | 49 | 14.27 | 1.39
11:48:00 | 49 | 14.26 | 1.4
11:49:00 | 49 | 14.26 | 1.4
11:50:00 | 48 | 14.26 | 1.4
11:51:00 | 49 | 14.26 | 1.4
11:52:00 | 48 | 14.25 | 1.4
11:53:00 | 49 | 14.25 | 1.4
11:54:00 | 49 | 14.25 | 1.4
11:55:00 | 49 | 14.25 | 1.4
11:56:00 | 49 | 14.25 | 1.41
11:57:00 | 49 | 14.25 | 1.41
11:58:00 | 49 | 14.25 | 1.41
11:59:00 | 49 | 14.24 | 1.41
12:00:00 | 49 | 14.24 | 1.41
12:01:00 | 49 | 14.24 | 1.41
12:02:00 | 49 | 14.24 | 1.41
12:03:00 | 49 | 14.24 | 1.41
12:04:00 | 49 | 14.24 | 1.41
12:05:00 | 48 | 14.23 | 1.42
12:06:00 | 49 | 14.23 | 1.42
12:07:00 | 49 | 14.23 | 1.42
12:08:00 | 48 | 14.23 | 1.42
12:09:00 | 48 | 14.23 | 1.43
12:10:00 | 49 | 14.23 | 1.43
12:11:00 | 49 | 14.23 | 1.43
12:12:00 | 49 | 14.23 | 1.43
12:13:00 | 49 | 14.23 | 1.43
12:14:00 | 49 | 14.22 | 1.43
12:15:00 | 48 | 14.22 | 1.43
12:16:00 | 49 | 14.22 | 1.43
12:17:00 | 49 | 14.22 | 1.43
12:18:00 | 49 | 14.22 | 1.43
12:19:00 | 49 | 14.21 | 1.44
12:20:00 | 49 | 14.21 | 1.44
12:21:00 | 49 | 14.21 | 1.44
12:22:00 | 49 | 14.21 | 1.44
12:23:00 | 49 | 14.21 | 1.44
12:24:00 | 49 | 14.2 | 1.44
12:25:00 | 49 | 14.2 | 1.44
12:26:00 | 49 | 14.2 | 1.44
12:27:00 | 49 | 14.2 | 1.44
12:28:00 | 49 | 14.2 | 1.44
12:29:00 | 49 | 14.2 | 1.45
12:30:00 | 49 | 14.2 | 1.45
12:31:00 | 49 | 14.2 | 1.45
12:32:00 | 48 | 14.19 | 1.46
12:33:00 | 49 | 14.19 | 1.46
12:34:00 | 49 | 14.19 | 1.46
12:35:00 | 49 | 14.19 | 1.46
12:36:00 | 49 | 14.19 | 1.46
12:37:00 | 49 | 14.19 | 1.46
12:38:00 | 49 | 14.18 | 1.46
12:39:00 | 49 | 14.18 | 1.46
12:40:00 | 49 | 14.18 | 1.46
12:41:00 | 49 | 14.18 | 1.46
12:42:00 | 49 | 14.18 | 1.46
12:43:00 | 49 | 14.18 | 1.46
12:44:00 | 49 | 14.17 | 1.47
12:45:00 | 48 | 14.17 | 1.47
12:46:00 | 48 | 14.17 | 1.47
12:47:00 | 49 | 14.17 | 1.47
12:48:00 | 49 | 14.17 | 1.48
12:49:00 | 49 | 14.17 | 1.48
12:50:00 | 49 | 14.17 | 1.48
12:51:00 | 49 | 14.17 | 1.48
12:52:00 | 49 | 14.17 | 1.48
12:53:00 | 49 | 14.16 | 1.48
12:54:00 | 49 | 14.16 | 1.48
12:55:00 | 49 | 14.16 | 1.48
12:56:00 | 48 | 14.16 | 1.48
12:57:00 | 48 | 14.16 | 1.48
12:58:00 | 49 | 14.15 | 1.49
12:59:00 | 49 | 14.15 | 1.49
13:00:00 | 49 | 14.15 | 1.49
13:01:00 | 49 | 14.15 | 1.49
13:02:00 | 49 | 14.14 | 1.49
13:03:00 | 49 | 14.14 | 1.49
13:04:00 | 49 | 14.14 | 1.49
13:05:00 | 48 | 14.14 | 1.49
13:06:00 | 49 | 14.14 | 1.49
13:07:00 | 49 | 14.14 | 1.5
13:08:00 | 48 | 14.14 | 1.5
13:09:00 | 49 | 14.14 | 1.5
13:10:00 | 49 | 14.14 | 1.5
13:11:00 | 49 | 14.14 | 1.5
13:12:00 | 49 | 14.13 | 1.51
13:13:00 | 48 | 14.13 | 1.51
13:14:00 | 49 | 14.13 | 1.51
13:15:00 | 49 | 14.13 | 1.51
13:16:00 | 49 | 14.13 | 1.51
13:17:00 | 49 | 14.12 | 1.51
13:18:00 | 49 | 14.12 | 1.51
13:19:00 | 49 | 14.12 | 1.51
13:20:00 | 48 | 14.12 | 1.51
13:21:00 | 48 | 14.12 | 1.51
13:22:00 | 49 | 14.11 | 1.52
13:23:00 | 49 | 14.11 | 1.52
13:24:00 | 48 | 14.11 | 1.52
13:25:00 | 48 | 14.11 | 1.52
13:26:00 | 49 | 14.11 | 1.52
13:27:00 | 49 | 14.11 | 1.53
13:28:00 | 48 | 14.11 | 1.53
13:29:00 | 48 | 14.11 | 1.53
13:30:00 | 49 | 14.11 | 1.53
13:31:00 | 49 | 14.11 | 1.53
13:32:00 | 49 | 14.11 | 1.53
13:33:00 | 48 | 14.11 | 1.53
13:34:00 | 48 | 14.11 | 1.53
13:35:00 | 49 | 14.11 | 1.53
13:36:00 | 49 | 14.11 | 1.53
13:37:00 | 49 | 14.08 | 1.54
13:38:00 | 49 | 14.08 | 1.54
13:39:00 | 49 | 14.08 | 1.54
13:40:00 | 48 | 14.08 | 1.54
13:41:00 | 49 | 14.08 | 1.54
13:42:00 | 49 | 14.08 | 1.54
13:43:00 | 48 | 14.07 | 1.55
13:44:00 | 49 | 14.07 | 1.55
13:45:00 | 48 | 14.07 | 1.55
13:46:00 | 48 | 14.07 | 1.55
13:47:00 | 49 | 14.07 | 1.55
13:48:00 | 49 | 14.07 | 1.56
13:49:00 | 49 | 14.07 | 1.56
13:50:00 | 49 | 14.07 | 1.56
13:51:00 | 49 | 14.07 | 1.56
13:52:00 | 48 | 14.06 | 1.56
13:53:00 | 48 | 14.06 | 1.56
13:54:00 | 49 | 14.06 | 1.56
13:55:00 | 49 | 14.06 | 1.56
13:56:00 | 49 | 14.06 | 1.56
13:57:00 | 49 | 14.05 | 1.57
13:58:00 | 48 | 14.05 | 1.57
13:59:00 | 49 | 14.05 | 1.57
14:00:00 | 49 | 14.05 | 1.57
14:01:00 | 49 | 14.05 | 1.57
14:02:00 | 49 | 14.05 | 1.58
14:03:00 | 49 | 14.05 | 1.58
14:04:00 | 49 | 14.05 | 1.58
14:05:00 | 48 | 14.05 | 1.58
14:06:00 | 49 | 14.05 | 1.58
14:07:00 | 49 | 14.04 | 1.58
14:08:00 | 49 | 14.04 | 1.58
14:09:00 | 49 | 14.04 | 1.58
14:10:00 | 49 | 14.04 | 1.58
14:11:00 | 49 | 14.04 | 1.58
14:12:00 | 48 | 14.03 | 1.59
14:13:00 | 49 | 14.03 | 1.59
14:14:00 | 49 | 14.03 | 1.59
14:15:00 | 49 | 14.03 | 1.59
14:16:00 | 49 | 14.03 | 1.59
14:17:00 | 49 | 14.02 | 1.6
14:18:00 | 49 | 14.02 | 1.6
14:19:00 | 49 | 14.02 | 1.6
14:20:00 | 49 | 14.02 | 1.6
14:21:00 | 48 | 14.02 | 1.6
14:22:00 | 49 | 14.02 | 1.6
14:23:00 | 49 | 14.02 | 1.6
14:24:00 | 49 | 14.02 | 1.6
14:25:00 | 49 | 14.02 | 1.6
14:26:00 | 48 | 14.02 | 1.6
14:27:00 | 49 | 14.01 | 1.61
14:28:00 | 49 | 14.01 | 1.61
14:29:00 | 49 | 14.01 | 1.61
14:30:00 | 48 | 14.01 | 1.61
14:31:00 | 49 | 14.01 | 1.61
14:32:00 | 49 | 14.01 | 1.61
14:33:00 | 48 | 14.01 | 1.61
14:34:00 | 48 | 14 | 1.62
14:35:00 | 49 | 14 | 1.62
14:36:00 | 49 | 14 | 1.62
14:37:00 | 49 | 14 | 1.62
14:38:00 | 49 | 14 | 1.62
14:39:00 | 49 | 13.99 | 1.62
14:40:00 | 49 | 13.99 | 1.62
14:41:00 | 48 | 13.99 | 1.62
14:42:00 | 49 | 13.99 | 1.62
14:43:00 | 49 | 13.99 | 1.62
14:44:00 | 49 | 13.99 | 1.62
14:45:00 | 49 | 13.99 | 1.63
14:46:00 | 49 | 13.99 | 1.63
14:47:00 | 48 | 13.99 | 1.63
14:48:00 | 49 | 13.99 | 1.63
14:49:00 | 48 | 13.99 | 1.63
14:50:00 | 49 | 13.99 | 1.63
14:51:00 | 49 | 13.98 | 1.64
14:52:00 | 49 | 13.98 | 1.64
14:53:00 | 48 | 13.98 | 1.64
14:54:00 | 49 | 13.98 | 1.64
14:55:00 | 49 | 13.98 | 1.64
14:56:00 | 49 | 13.98 | 1.64
14:57:00 | 49 | 13.97 | 1.64
14:58:00 | 49 | 13.97 | 1.64
14:59:00 | 49 | 13.97 | 1.64
15:00:00 | 49 | 13.97 | 1.64
15:01:00 | 49 | 13.97 | 1.64
15:02:00 | 49 | 13.97 | 1.64
15:03:00 | 49 | 13.96 | 1.65
15:04:00 | 49 | 13.97 | 1.64
15:05:00 | 49 | 13.96 | 1.65
15:06:00 | 48 | 13.96 | 1.65
15:07:00 | 49 | 13.96 | 1.65
15:08:00 | 49 | 13.96 | 1.66
15:09:00 | 49 | 13.96 | 1.66
15:10:00 | 49 | 13.96 | 1.66
15:11:00 | 48 | 13.96 | 1.66
15:12:00 | 49 | 13.96 | 1.66
15:13:00 | 49 | 13.96 | 1.66
15:14:00 | 49 | 13.96 | 1.66
15:15:00 | 49 | 13.95 | 1.66
15:16:00 | 49 | 13.95 | 1.66
15:17:00 | 49 | 13.95 | 1.66
15:18:00 | 49 | 13.95 | 1.66
15:19:00 | 49 | 13.95 | 1.66
15:20:00 | 49 | 13.94 | 1.67
15:21:00 | 49 | 13.94 | 1.67
15:22:00 | 49 | 13.94 | 1.67
15:23:00 | 49 | 13.94 | 1.67
15:24:00 | 49 | 13.94 | 1.67
15:25:00 | 48 | 13.94 | 1.67
15:26:00 | 49 | 13.94 | 1.67
15:27:00 | 49 | 13.93 | 1.68
15:28:00 | 48 | 13.93 | 1.68
15:29:00 | 49 | 13.93 | 1.68
15:30:00 | 49 | 13.93 | 1.68
15:31:00 | 48 | 13.93 | 1.68
15:32:00 | 49 | 13.93 | 1.68
15:33:00 | 49 | 13.93 | 1.68
15:34:00 | 49 | 13.93 | 1.68
15:35:00 | 49 | 13.93 | 1.68
15:36:00 | 48 | 13.93 | 1.68
15:37:00 | 49 | 13.93 | 1.68
15:38:00 | 49 | 13.93 | 1.68
15:39:00 | 49 | 13.92 | 1.69
15:40:00 | 49 | 13.92 | 1.69
15:41:00 | 49 | 13.92 | 1.69
15:42:00 | 49 | 13.92 | 1.69
15:43:00 | 49 | 13.92 | 1.69
15:44:00 | 49 | 13.92 | 1.69
15:45:00 | 49 | 13.91 | 1.7
15:46:00 | 49 | 13.91 | 1.7
15:47:00 | 49 | 13.91 | 1.7
15:48:00 | 48 | 13.91 | 1.7
15:49:00 | 49 | 13.91 | 1.7
15:50:00 | 49 | 13.91 | 1.7
15:51:00 | 48 | 13.91 | 1.7
15:52:00 | 49 | 13.9 | 1.7
15:53:00 | 48 | 13.9 | 1.7
15:54:00 | 49 | 13.9 | 1.7
15:55:00 | 49 | 13.9 | 1.7
15:56:00 | 49 | 13.9 | 1.7
15:57:00 | 49 | 13.9 | 1.7
15:58:00 | 49 | 13.89 | 1.71
15:59:00 | 49 | 13.89 | 1.71
16:00:00 | 49 | 13.89 | 1.71
16:01:00 | 49 | 13.89 | 1.71
16:02:00 | 49 | 13.89 | 1.71
16:03:00 | 49 | 13.89 | 1.72
16:04:00 | 48 | 13.89 | 1.71
16:05:00 | 49 | 13.89 | 1.71
16:06:00 | 49 | 13.89 | 1.71
16:07:00 | 49 | 13.89 | 1.71
16:08:00 | 49 | 13.89 | 1.71
16:09:00 | 49 | 13.89 | 1.71
16:10:00 | 49 | 13.87 | 1.73
16:11:00 | 49 | 13.87 | 1.73
16:12:00 | 49 | 13.87 | 1.73
16:13:00 | 49 | 13.87 | 1.73
16:14:00 | 49 | 13.87 | 1.73
16:15:00 | 49 | 13.87 | 1.73
16:16:00 | 49 | 13.87 | 1.73
16:17:00 | 49 | 13.87 | 1.74
16:18:00 | 49 | 13.87 | 1.74
16:19:00 | 49 | 13.87 | 1.74
16:20:00 | 49 | 13.87 | 1.74
16:21:00 | 49 | 13.87 | 1.74
16:22:00 | 49 | 13.87 | 1.74
16:23:00 | 49 | 13.87 | 1.74
16:24:00 | 49 | 13.86 | 1.74
16:25:00 | 48 | 13.87 | 1.74
16:26:00 | 49 | 13.86 | 1.74
16:27:00 | 48 | 13.86 | 1.74
16:28:00 | 49 | 13.86 | 1.74
16:29:00 | 48 | 13.85 | 1.75
16:30:00 | 49 | 13.85 | 1.75
16:31:00 | 49 | 13.85 | 1.75
16:32:00 | 48 | 13.85 | 1.75
16:33:00 | 49 | 13.85 | 1.75
16:34:00 | 49 | 13.85 | 1.75
16:35:00 | 49 | 13.85 | 1.75
16:36:00 | 49 | 13.84 | 1.76
16:37:00 | 49 | 13.84 | 1.76
16:38:00 | 49 | 13.84 | 1.76
16:39:00 | 48 | 13.84 | 1.76
16:40:00 | 48 | 13.84 | 1.76
16:41:00 | 49 | 13.84 | 1.77
16:42:00 | 49 | 13.84 | 1.77
16:43:00 | 48 | 13.84 | 1.77
16:44:00 | 49 | 13.84 | 1.77
16:45:00 | 49 | 13.84 | 1.77
16:46:00 | 49 | 13.84 | 1.77
16:47:00 | 49 | 13.84 | 1.77
16:48:00 | 48 | 13.83 | 1.77
16:49:00 | 49 | 13.83 | 1.77
16:50:00 | 49 | 13.83 | 1.77
16:51:00 | 48 | 13.83 | 1.77
16:52:00 | 48 | 13.83 | 1.77
16:53:00 | 49 | 13.83 | 1.77
16:54:00 | 49 | 13.82 | 1.78
16:55:00 | 49 | 13.82 | 1.78
16:56:00 | 49 | 13.82 | 1.78
16:57:00 | 49 | 13.82 | 1.78
16:58:00 | 49 | 13.82 | 1.78
16:59:00 | 49 | 13.82 | 1.78
17:00:00 | 48 | 13.82 | 1.78
17:01:00 | 49 | 13.81 | 1.79
17:02:00 | 49 | 13.81 | 1.79
17:03:00 | 49 | 13.81 | 1.79
17:04:00 | 49 | 13.81 | 1.79
17:05:00 | 49 | 13.81 | 1.79
17:06:00 | 49 | 13.8 | 1.79
17:07:00 | 49 | 13.8 | 1.79
17:08:00 | 49 | 13.8 | 1.79
17:09:00 | 49 | 13.8 | 1.79
17:10:00 | 49 | 13.8 | 1.79
17:11:00 | 49 | 13.8 | 1.79
17:12:00 | 49 | 13.8 | 1.79
17:13:00 | 49 | 13.8 | 1.8
17:14:00 | 49 | 13.8 | 1.79
17:15:00 | 49 | 13.8 | 1.8
17:16:00 | 49 | 13.8 | 1.8
17:17:00 | 49 | 13.8 | 1.8
17:18:00 | 48 | 13.8 | 1.8
17:19:00 | 49 | 13.8 | 1.8
17:20:00 | 49 | 13.8 | 1.8
17:21:00 | 49 | 13.8 | 1.8
17:22:00 | 49 | 13.79 | 1.81
17:23:00 | 49 | 13.8 | 1.8
17:24:00 | 49 | 13.79 | 1.81
17:25:00 | 49 | 13.79 | 1.81
17:26:00 | 49 | 13.79 | 1.81
17:27:00 | 49 | 13.79 | 1.81
17:28:00 | 48 | 13.79 | 1.81
17:29:00 | 49 | 13.79 | 1.81
17:30:00 | 48 | 13.79 | 1.81
17:31:00 | 49 | 13.78 | 1.82
17:32:00 | 49 | 13.78 | 1.82
17:33:00 | 49 | 13.78 | 1.82
17:34:00 | 49 | 13.78 | 1.82
17:35:00 | 49 | 13.78 | 1.82
17:36:00 | 49 | 13.78 | 1.82
17:37:00 | 49 | 13.78 | 1.82
17:38:00 | 49 | 13.78 | 1.82
17:39:00 | 49 | 13.78 | 1.82
17:40:00 | 49 | 13.78 | 1.82
17:41:00 | 49 | 13.78 | 1.82
17:42:00 | 49 | 13.78 | 1.82
17:43:00 | 49 | 13.78 | 1.82
17:44:00 | 48 | 13.78 | 1.82
17:45:00 | 49 | 13.78 | 1.82
17:46:00 | 49 | 13.77 | 1.83
17:47:00 | 49 | 13.77 | 1.83
17:48:00 | 49 | 13.77 | 1.83
17:49:00 | 49 | 13.77 | 1.83
17:50:00 | 49 | 13.77 | 1.83
17:51:00 | 49 | 13.77 | 1.83
17:52:00 | 49 | 13.77 | 1.83
17:53:00 | 49 | 13.76 | 1.84
17:54:00 | 49 | 13.76 | 1.84
17:55:00 | 49 | 13.76 | 1.84
17:56:00 | 49 | 13.76 | 1.84
17:57:00 | 49 | 13.76 | 1.84
17:58:00 | 49 | 13.76 | 1.84
17:59:00 | 48 | 13.76 | 1.84
18:00:00 | 49 | 13.76 | 1.84
18:01:00 | 49 | 13.75 | 1.85
18:02:00 | 49 | 13.75 | 1.85
18:03:00 | 49 | 13.75 | 1.85
18:04:00 | 49 | 13.75 | 1.85
18:05:00 | 49 | 13.75 | 1.85
18:06:00 | 49 | 13.75 | 1.85
18:07:00 | 49 | 13.75 | 1.85
18:08:00 | 49 | 13.75 | 1.85
18:09:00 | 49 | 13.75 | 1.85
18:10:00 | 49 | 13.75 | 1.85
18:11:00 | 49 | 13.75 | 1.85
18:12:00 | 48 | 13.75 | 1.85
18:13:00 | 49 | 13.75 | 1.85
18:14:00 | 49 | 13.75 | 1.85
18:15:00 | 49 | 13.75 | 1.85
18:16:00 | 49 | 13.75 | 1.85
18:17:00 | 49 | 13.74 | 1.86
18:18:00 | 49 | 13.74 | 1.86
18:19:00 | 49 | 13.74 | 1.86
18:20:00 | 48 | 13.74 | 1.86
18:21:00 | 49 | 13.74 | 1.86
18:22:00 | 48 | 13.74 | 1.86
18:23:00 | 49 | 13.74 | 1.86
18:24:00 | 49 | 13.74 | 1.86
18:25:00 | 49 | 13.73 | 1.87
18:26:00 | 49 | 13.73 | 1.87
18:27:00 | 49 | 13.73 | 1.87
18:28:00 | 49 | 13.73 | 1.87
18:29:00 | 49 | 13.73 | 1.87
18:30:00 | 48 | 13.73 | 1.87
18:31:00 | 49 | 13.72 | 1.87
18:32:00 | 49 | 13.73 | 1.87
18:33:00 | 49 | 13.72 | 1.87
18:34:00 | 49 | 13.72 | 1.87
18:35:00 | 49 | 13.72 | 1.87
18:36:00 | 49 | 13.72 | 1.87
18:37:00 | 49 | 13.72 | 1.87
18:38:00 | 49 | 13.72 | 1.87
18:39:00 | 49 | 13.72 | 1.87
18:40:00 | 49 | 13.71 | 1.88
18:41:00 | 49 | 13.71 | 1.88
18:42:00 | 49 | 13.71 | 1.88
18:43:00 | 49 | 13.71 | 1.88
18:44:00 | 49 | 13.71 | 1.88
18:45:00 | 49 | 13.71 | 1.88
18:46:00 | 49 | 13.71 | 1.88
18:47:00 | 48 | 13.71 | 1.88
18:48:00 | 49 | 13.71 | 1.88
18:49:00 | 49 | 13.71 | 1.89
18:50:00 | 49 | 13.71 | 1.89
18:51:00 | 48 | 13.71 | 1.89
18:52:00 | 49 | 13.71 | 1.89
18:53:00 | 49 | 13.71 | 1.89
18:54:00 | 49 | 13.71 | 1.89
18:55:00 | 49 | 13.71 | 1.89
18:56:00 | 49 | 13.71 | 1.89
18:57:00 | 49 | 13.71 | 1.89
18:58:00 | 49 | 13.71 | 1.89
18:59:00 | 49 | 13.71 | 1.89
19:00:00 | 49 | 13.71 | 1.89
19:01:00 | 49 | 13.71 | 1.89
19:02:00 | 49 | 13.69 | 1.9
19:03:00 | 48 | 13.69 | 1.9
19:04:00 | 49 | 13.69 | 1.9
19:05:00 | 48 | 13.69 | 1.91
19:06:00 | 49 | 13.69 | 1.9
19:07:00 | 49 | 13.69 | 1.91
19:08:00 | 49 | 13.69 | 1.91
19:09:00 | 49 | 13.69 | 1.91
19:10:00 | 49 | 13.69 | 1.91
19:11:00 | 49 | 13.69 | 1.91
19:12:00 | 49 | 13.69 | 1.91
19:13:00 | 49 | 13.69 | 1.91
19:14:00 | 49 | 13.69 | 1.91
19:15:00 | 49 | 13.68 | 1.92
19:16:00 | 49 | 13.68 | 1.92
19:17:00 | 49 | 13.68 | 1.92
19:18:00 | 49 | 13.68 | 1.92
19:19:00 | 49 | 13.68 | 1.92
19:20:00 | 49 | 13.68 | 1.92
19:21:00 | 49 | 13.68 | 1.92
19:22:00 | 49 | 13.68 | 1.92
19:23:00 | 49 | 13.67 | 1.93
19:24:00 | 49 | 13.67 | 1.93
19:25:00 | 48 | 13.67 | 1.93
19:26:00 | 48 | 13.67 | 1.93
19:27:00 | 49 | 13.67 | 1.93
19:28:00 | 49 | 13.67 | 1.93
19:29:00 | 49 | 13.67 | 1.93
19:30:00 | 49 | 13.67 | 1.93
19:31:00 | 49 | 13.67 | 1.93
19:32:00 | 49 | 13.66 | 1.93
19:33:00 | 49 | 13.66 | 1.93
19:34:00 | 49 | 13.66 | 1.93
19:35:00 | 49 | 13.66 | 1.93
19:36:00 | 49 | 13.66 | 1.93
19:37:00 | 49 | 13.66 | 1.93
19:38:00 | 49 | 13.66 | 1.93
19:39:00 | 49 | 13.66 | 1.94
19:40:00 | 49 | 13.66 | 1.94
19:41:00 | 49 | 13.66 | 1.94
19:42:00 | 49 | 13.66 | 1.94
19:43:00 | 49 | 13.66 | 1.94
19:44:00 | 49 | 13.66 | 1.94
19:45:00 | 48 | 13.66 | 1.94
19:46:00 | 49 | 13.66 | 1.94
19:47:00 | 49 | 13.66 | 1.94
19:48:00 | 49 | 13.66 | 1.94
19:49:00 | 48 | 13.65 | 1.95
19:50:00 | 49 | 13.65 | 1.95
19:51:00 | 49 | 13.65 | 1.95
19:52:00 | 49 | 13.65 | 1.95
19:53:00 | 49 | 13.65 | 1.95
19:54:00 | 49 | 13.65 | 1.95
19:55:00 | 49 | 13.64 | 1.96
19:56:00 | 49 | 13.65 | 1.95
19:57:00 | 49 | 13.64 | 1.96
19:58:00 | 49 | 13.64 | 1.96
19:59:00 | 49 | 13.64 | 1.96
20:00:00 | 48 | 13.64 | 1.96
20:01:00 | 48 | 13.64 | 1.96
20:02:00 | 48 | 13.64 | 1.96
20:03:00 | 48 | 13.64 | 1.96
20:04:00 | 48 | 13.63 | 1.96
20:05:00 | 48 | 13.63 | 1.96
20:06:00 | 48 | 13.63 | 1.96
20:07:00 | 49 | 13.63 | 1.96
20:08:00 | 48 | 13.63 | 1.96
20:09:00 | 49 | 13.63 | 1.96
20:10:00 | 49 | 13.63 | 1.96
20:11:00 | 49 | 13.63 | 1.96
20:12:00 | 49 | 13.63 | 1.97
20:13:00 | 49 | 13.63 | 1.96
20:14:00 | 49 | 13.63 | 1.96
20:15:00 | 48 | 13.63 | 1.97
20:16:00 | 48 | 13.63 | 1.97
20:17:00 | 49 | 13.63 | 1.97
20:18:00 | 48 | 13.63 | 1.97
20:19:00 | 48 | 13.63 | 1.97
20:20:00 | 49 | 13.63 | 1.97
20:21:00 | 49 | 13.63 | 1.97
20:22:00 | 48 | 13.63 | 1.97
20:23:00 | 49 | 13.63 | 1.97
20:24:00 | 48 | 13.62 | 1.98
20:25:00 | 49 | 13.63 | 1.97
20:26:00 | 49 | 13.62 | 1.98
20:27:00 | 49 | 13.62 | 1.98
20:28:00 | 49 | 13.62 | 1.98
20:29:00 | 49 | 13.62 | 1.98
20:30:00 | 49 | 13.62 | 1.98
20:31:00 | 48 | 13.62 | 1.98
20:32:00 | 49 | 13.62 | 1.98
20:33:00 | 49 | 13.62 | 1.98
20:34:00 | 49 | 13.62 | 1.98
20:35:00 | 49 | 13.61 | 1.99
20:36:00 | 49 | 13.61 | 1.99
20:37:00 | 49 | 13.61 | 1.99
20:38:00 | 49 | 13.61 | 1.99
20:39:00 | 49 | 13.61 | 1.99
20:40:00 | 49 | 13.61 | 1.99
20:41:00 | 49 | 13.61 | 1.99
20:42:00 | 49 | 13.61 | 1.99
20:43:00 | 49 | 13.61 | 1.99
20:44:00 | 49 | 13.61 | 1.99
20:45:00 | 49 | 13.6 | 2
20:46:00 | 49 | 13.6 | 2
20:47:00 | 49 | 13.6 | 2
20:48:00 | 48 | 13.6 | 2
20:49:00 | 49 | 13.6 | 2
20:50:00 | 49 | 13.6 | 2
20:51:00 | 49 | 13.6 | 2
20:52:00 | 49 | 13.6 | 2
20:53:00 | 49 | 13.6 | 2
20:54:00 | 49 | 13.6 | 2
20:55:00 | 49 | 13.59 | 2
20:56:00 | 49 | 13.59 | 2
20:57:00 | 49 | 13.59 | 2
20:58:00 | 49 | 13.59 | 2
20:59:00 | 49 | 13.59 | 2
21:00:00 | 49 | 13.59 | 2
21:01:00 | 49 | 13.59 | 2
21:02:00 | 49 | 13.59 | 2
21:03:00 | 48 | 13.59 | 2.01
21:04:00 | 48 | 13.59 | 2
21:05:00 | 49 | 13.59 | 2.01
21:06:00 | 49 | 13.59 | 2.01
21:07:00 | 49 | 13.59 | 2.01
21:08:00 | 49 | 13.59 | 2.01
21:09:00 | 49 | 13.59 | 2.01
21:10:00 | 49 | 13.59 | 2.01
21:11:00 | 49 | 13.59 | 2.01
21:12:00 | 49 | 13.59 | 2.01
21:13:00 | 49 | 13.59 | 2.01
21:14:00 | 49 | 13.59 | 2.01
21:15:00 | 49 | 13.59 | 2.01
21:16:00 | 49 | 13.59 | 2.01
21:17:00 | 49 | 13.59 | 2.01
21:18:00 | 49 | 13.58 | 2.02
21:19:00 | 49 | 13.58 | 2.02
21:20:00 | 49 | 13.58 | 2.02
21:21:00 | 49 | 13.58 | 2.02
21:22:00 | 49 | 13.58 | 2.02
21:23:00 | 49 | 13.58 | 2.02
21:24:00 | 49 | 13.58 | 2.02
21:25:00 | 49 | 13.58 | 2.02
21:26:00 | 49 | 13.57 | 2.03
21:27:00 | 49 | 13.57 | 2.03
21:28:00 | 49 | 13.57 | 2.03
21:29:00 | 48 | 13.57 | 2.03
21:30:00 | 49 | 13.57 | 2.03
21:31:00 | 48 | 13.57 | 2.03
21:32:00 | 49 | 13.57 | 2.03
21:33:00 | 49 | 13.57 | 2.03
21:34:00 | 49 | 13.57 | 2.03
21:35:00 | 49 | 13.57 | 2.03
21:36:00 | 49 | 13.57 | 2.03
21:37:00 | 49 | 13.57 | 2.03
21:38:00 | 49 | 13.57 | 2.03
21:39:00 | 49 | 13.57 | 2.03
21:40:00 | 49 | 13.57 | 2.03
21:41:00 | 49 | 13.57 | 2.03
21:42:00 | 49 | 13.57 | 2.03
21:43:00 | 49 | 13.57 | 2.03
21:44:00 | 49 | 13.57 | 2.03
21:45:00 | 49 | 13.57 | 2.03
21:46:00 | 49 | 13.57 | 2.03
21:47:00 | 49 | 13.57 | 2.03
21:48:00 | 49 | 13.57 | 2.03
21:49:00 | 49 | 13.56 | 2.04
21:50:00 | 48 | 13.56 | 2.04
21:51:00 | 49 | 13.56 | 2.04
21:52:00 | 49 | 13.56 | 2.04
21:53:00 | 49 | 13.56 | 2.04
21:54:00 | 49 | 13.56 | 2.04
21:55:00 | 49 | 13.56 | 2.04
21:56:00 | 49 | 13.56 | 2.04
21:57:00 | 49 | 13.56 | 2.04
21:58:00 | 49 | 13.56 | 2.04
21:59:00 | 48 | 13.56 | 2.04
22:00:00 | 49 | 13.56 | 2.04
22:01:00 | 48 | 13.54 | 2.06
22:02:00 | 48 | 13.54 | 2.06
22:03:00 | 49 | 13.54 | 2.06
22:04:00 | 49 | 13.54 | 2.06
22:05:00 | 49 | 13.54 | 2.06
22:06:00 | 49 | 13.54 | 2.06
22:07:00 | 49 | 13.54 | 2.06
22:08:00 | 49 | 13.54 | 2.06
22:09:00 | 49 | 13.54 | 2.06
22:10:00 | 49 | 13.54 | 2.06
22:11:00 | 49 | 13.54 | 2.06
22:12:00 | 49 | 13.54 | 2.07
22:13:00 | 49 | 13.54 | 2.07
22:14:00 | 49 | 13.54 | 2.07
22:15:00 | 48 | 13.54 | 2.07
22:16:00 | 49 | 13.54 | 2.07
22:17:00 | 49 | 13.54 | 2.07
22:18:00 | 49 | 13.54 | 2.07
22:19:00 | 49 | 13.54 | 2.07
22:20:00 | 49 | 13.54 | 2.07
22:21:00 | 49 | 13.54 | 2.07
22:22:00 | 49 | 13.54 | 2.07
22:23:00 | 49 | 13.54 | 2.07
22:24:00 | 49 | 13.53 | 2.07
22:25:00 | 49 | 13.53 | 2.07
22:26:00 | 49 | 13.53 | 2.07
22:27:00 | 49 | 13.53 | 2.07
22:28:00 | 49 | 13.53 | 2.07
22:29:00 | 49 | 13.53 | 2.07
22:30:00 | 49 | 13.53 | 2.07
22:31:00 | 49 | 13.52 | 2.08
22:32:00 | 48 | 13.52 | 2.08
22:33:00 | 49 | 13.52 | 2.08
22:34:00 | 49 | 13.52 | 2.08
22:35:00 | 49 | 13.52 | 2.08
22:36:00 | 48 | 13.52 | 2.08
22:37:00 | 49 | 13.52 | 2.08
22:38:00 | 49 | 13.52 | 2.08
22:39:00 | 48 | 13.52 | 2.08
22:40:00 | 49 | 13.52 | 2.08
22:41:00 | 49 | 13.52 | 2.08
22:42:00 | 49 | 13.52 | 2.08
22:43:00 | 49 | 13.51 | 2.09
22:44:00 | 49 | 13.51 | 2.09
22:45:00 | 49 | 13.51 | 2.09
22:46:00 | 49 | 13.51 | 2.09
22:47:00 | 49 | 13.51 | 2.09
22:48:00 | 49 | 13.51 | 2.09
22:49:00 | 49 | 13.51 | 2.09
22:50:00 | 49 | 13.51 | 2.09
22:51:00 | 49 | 13.51 | 2.09
22:52:00 | 49 | 13.51 | 2.09
22:53:00 | 49 | 13.51 | 2.09
22:54:00 | 49 | 13.51 | 2.09
22:55:00 | 49 | 13.5 | 2.1
22:56:00 | 49 | 13.5 | 2.1
22:57:00 | 49 | 13.5 | 2.1
22:58:00 | 49 | 13.5 | 2.1
22:59:00 | 49 | 13.5 | 2.1
23:00:00 | 49 | 13.5 | 2.1
23:01:00 | 49 | 13.5 | 2.1
23:02:00 | 49 | 13.5 | 2.1
23:03:00 | 49 | 13.5 | 2.1
23:04:00 | 49 | 13.5 | 2.1
23:05:00 | 49 | 13.5 | 2.11
23:06:00 | 49 | 13.5 | 2.11
23:07:00 | 49 | 13.5 | 2.11
23:08:00 | 48 | 13.5 | 2.11
23:09:00 | 49 | 13.5 | 2.11
23:10:00 | 49 | 13.5 | 2.11
23:11:00 | 49 | 13.5 | 2.11
23:12:00 | 49 | 13.5 | 2.11
23:13:00 | 49 | 13.49 | 2.11
23:14:00 | 49 | 13.49 | 2.11
23:15:00 | 49 | 13.49 | 2.11
23:16:00 | 49 | 13.49 | 2.11
23:17:00 | 49 | 13.49 | 2.11
23:18:00 | 49 | 13.49 | 2.11
23:19:00 | 49 | 13.49 | 2.11
23:20:00 | 49 | 13.49 | 2.11
23:21:00 | 49 | 13.49 | 2.11
23:22:00 | 49 | 13.49 | 2.11
23:23:00 | 49 | 13.49 | 2.11
23:24:00 | 49 | 13.49 | 2.11
23:25:00 | 49 | 13.49 | 2.11
23:26:00 | 49 | 13.49 | 2.11
23:27:00 | 49 | 13.49 | 2.11
23:28:00 | 48 | 13.49 | 2.11
23:29:00 | 49 | 13.49 | 2.11
23:30:00 | 49 | 13.48 | 2.12
23:31:00 | 49 | 13.48 | 2.12
23:32:00 | 49 | 13.48 | 2.12
23:33:00 | 48 | 13.48 | 2.12
23:34:00 | 49 | 13.48 | 2.12
23:35:00 | 49 | 13.48 | 2.12
23:36:00 | 48 | 13.48 | 2.12
23:37:00 | 49 | 13.48 | 2.12
23:38:00 | 49 | 13.48 | 2.12
23:39:00 | 49 | 13.48 | 2.12
23:40:00 | 49 | 13.48 | 2.12
23:41:00 | 49 | 13.48 | 2.12
23:42:00 | 49 | 13.48 | 2.13
23:43:00 | 49 | 13.48 | 2.12
23:44:00 | 48 | 13.48 | 2.13
23:45:00 | 49 | 13.48 | 2.13
23:46:00 | 49 | 13.48 | 2.13
23:47:00 | 49 | 13.48 | 2.13
23:48:00 | 49 | 13.48 | 2.13
23:49:00 | 48 | 13.48 | 2.13
23:50:00 | 49 | 13.48 | 2.13
23:51:00 | 49 | 13.48 | 2.13
23:52:00 | 49 | 13.48 | 2.13
23:53:00 | 49 | 13.48 | 2.13
23:54:00 | 49 | 13.48 | 2.13
23:55:00 | 49 | 13.48 | 2.13
23:56:00 | 49 | 13.48 | 2.13
23:57:00 | 49 | 13.47 | 2.14
23:58:00 | 48 | 13.47 | 2.14
23:59:00 | 49 | 13.47 | 2.14
24:00:00 | 49 | 13.47 | 2.14
24:01:00 | 49 | 13.47 | 2.14
24:02:00 | 49 | 13.47 | 2.14
24:03:00 | 49 | 13.47 | 2.14
24:04:00 | 49 | 13.47 | 2.14
24:05:00 | 48 | 13.47 | 2.14
24:06:00 | 49 | 13.47 | 2.14
24:07:00 | 49 | 13.47 | 2.14
24:08:00 | 49 | 13.47 | 2.14
24:09:00 | 49 | 13.46 | 2.15
24:10:00 | 49 | 13.46 | 2.15
24:11:00 | 49 | 13.46 | 2.15
24:12:00 | 49 | 13.46 | 2.15
24:13:00 | 49 | 13.46 | 2.15
24:14:00 | 49 | 13.46 | 2.15
24:15:00 | 49 | 13.46 | 2.15
24:16:00 | 49 | 13.46 | 2.15
24:17:00 | 49 | 13.46 | 2.15
24:18:00 | 49 | 13.46 | 2.15
24:19:00 | 49 | 13.46 | 2.15
24:20:00 | 49 | 13.46 | 2.15
24:21:00 | 49 | 13.46 | 2.15
24:22:00 | 49 | 13.46 | 2.15
24:23:00 | 49 | 13.45 | 2.16
24:24:00 | 49 | 13.46 | 2.15
24:25:00 | 49 | 13.46 | 2.15
24:26:00 | 49 | 13.45 | 2.16
24:27:00 | 49 | 13.45 | 2.16
24:28:00 | 49 | 13.45 | 2.16
24:29:00 | 49 | 13.45 | 2.16
24:30:00 | 49 | 13.45 | 2.16
24:31:00 | 48 | 13.45 | 2.16
24:32:00 | 49 | 13.45 | 2.16
24:33:00 | 49 | 13.45 | 2.16
24:34:00 | 49 | 13.45 | 2.16
24:35:00 | 49 | 13.45 | 2.16
24:36:00 | 49 | 13.45 | 2.16
24:37:00 | 49 | 13.45 | 2.16
24:38:00 | 49 | 13.45 | 2.16
24:39:00 | 49 | 13.45 | 2.16
24:40:00 | 49 | 13.45 | 2.16
24:41:00 | 49 | 13.45 | 2.16
24:42:00 | 49 | 13.45 | 2.16
24:43:00 | 49 | 13.45 | 2.16
24:44:00 | 49 | 13.45 | 2.16
24:45:00 | 49 | 13.45 | 2.16
24:46:00 | 49 | 13.45 | 2.16
24:47:00 | 49 | 13.45 | 2.16
24:48:00 | 49 | 13.45 | 2.16
24:49:00 | 49 | 13.45 | 2.16
24:50:00 | 48 | 13.45 | 2.16
24:51:00 | 49 | 13.45 | 2.16
24:52:00 | 49 | 13.45 | 2.16
24:53:00 | 49 | 13.45 | 2.16
24:54:00 | 49 | 13.45 | 2.16
24:55:00 | 49 | 13.45 | 2.16
24:56:00 | 49 | 13.44 | 2.17
24:57:00 | 49 | 13.44 | 2.17
24:58:00 | 49 | 13.44 | 2.17
24:59:00 | 49 | 13.44 | 2.17
25:00:00 | 49 | 13.44 | 2.17
25:01:00 | 49 | 13.44 | 2.17
25:02:00 | 49 | 13.44 | 2.17
25:03:00 | 49 | 13.44 | 2.17
25:04:00 | 49 | 13.44 | 2.17
25:05:00 | 49 | 13.44 | 2.17
25:06:00 | 49 | 13.44 | 2.17
25:07:00 | 48 | 13.43 | 2.18
25:08:00 | 49 | 13.44 | 2.17
25:09:00 | 49 | 13.43 | 2.18
25:10:00 | 49 | 13.43 | 2.18
25:11:00 | 49 | 13.43 | 2.18
25:12:00 | 49 | 13.43 | 2.18
25:13:00 | 49 | 13.43 | 2.18
25:14:00 | 49 | 13.43 | 2.18
25:15:00 | 49 | 13.43 | 2.18
25:16:00 | 49 | 13.43 | 2.18
25:17:00 | 49 | 13.43 | 2.18
25:18:00 | 49 | 13.43 | 2.18
25:19:00 | 49 | 13.43 | 2.18
25:20:00 | 49 | 13.43 | 2.18
25:21:00 | 49 | 13.43 | 2.18
25:22:00 | 49 | 13.43 | 2.18
25:23:00 | 49 | 13.43 | 2.18
25:24:00 | 48 | 13.43 | 2.18
25:25:00 | 49 | 13.43 | 2.18
25:26:00 | 49 | 13.41 | 2.2
25:27:00 | 49 | 13.41 | 2.2
25:28:00 | 49 | 13.41 | 2.2
25:29:00 | 49 | 13.41 | 2.2
25:30:00 | 49 | 13.41 | 2.2
25:31:00 | 49 | 13.41 | 2.2
25:32:00 | 49 | 13.41 | 2.2
25:33:00 | 49 | 13.41 | 2.2
25:34:00 | 48 | 13.41 | 2.2
25:35:00 | 49 | 13.41 | 2.2
25:36:00 | 49 | 13.41 | 2.2
25:37:00 | 49 | 13.41 | 2.2