## Sheet1
Параметр | Значение
Instrument Name | 4262 R
Instrument Type | UCA
Instrument Serial Number | 111
Test Start Date | 03.06.2002
Test Start Time | 21:01:52
Test Stop Date
Test Stop Time
Test Length
Final Sample Time Offset
Controller Schedule Name
Sampling Period | 60 seconds
Comments | T: 50C(30min); tap water, dry blending
Information | WellID
Customer | Petro-Aliance
CementClass | A
CementMfr | Suhoy Log
Additives | 0.5%PPB Gel+1%SMS (Fr)
Density | 1400
BHCT | 50
BHST | 60
Information | FluidLoss
JobType | Research
Calculated Value | Finish Set 3:33:00
Compressive Strength | Compressive strength type A (less than 14 lb/gal)
Initial Temperature (C) | 24 C
Initial Transit Time (microsec/in) | 17,12 microsec/in
Initial Compressive Strength (MPa) | 0,00 MPa