## Sheet1
Параметр | Значение
Instrument Name | 4262 R
Instrument Type | UCA
Instrument Serial Number | 111
Test Start Date | 14.06.2002
Test Start Time | 2:58:16
Test Stop Date | 17.06.2002
Test Stop Time | 19:11:30
Test Length | 88:13:14
Final Sample Time Offset | 88:13:00
Controller Schedule Name
Sampling Period | 60 seconds
Comments | MPa: 50C(30min); tap water, dry blending. Cement and Gel from Kogalym
Information | WellID
Customer | Petro-Aliance
CementClass | A
CementMfr | Suhoy Log
Additives | 0.5%PPB Gel+1%SMS (Fr)
Density | 1450
BHCT | 50
Information | BHST
Information | FluidLoss
JobType | Research
Calculated Value | Finish Set 3:21:00
Compressive Strength | Compressive strength type A (less than 14 lb/gal)
Initial Temperature (C) | 29 C
Final Temperature (C) | 49 C
Initial Transit Time (microsec/in) | 16,86 microsec/in
Final Transit Time (microsec/in) | 11,98 microsec/in
Initial Compressive Strength (MPa) | 0,00 MPa
Final Compressive Strength (MPa) | 4,34 MPa