## Sheet1
Параметр | Значение
Instrument Name | 4262 L
Instrument Type | UCA
Instrument Serial Number | 111
Test Start Date | 23.11.2001
Test Start Time | 0:42:49
Test Stop Date | 25.11.2001
Test Stop Time | 2:55:15
Test Length | 50:12:26
Final Sample Time Offset | 50:12:00
Controller Schedule Name
Sampling Period | 60 seconds
Comments | T:40(50min), 50(240min), all dry-blending, tap water
Information | WellID
Customer | Usinsk
CementClass | G
CementMfr | Dyckerhoff
Additives | 1%TC-101+1%SMS
Density | 1400
BHCT | 40
BHST | 50
Information | FluidLoss
JobType | 177.8 mm csg lead slurry
Calculated Value | Finish Set 4:44:00
Compressive Strength | Compressive strength type A (less than 14 lb/gal)
Initial Temperature (C) | 21 C
Final Temperature (C) | 50 C
Initial Transit Time (microsec/in) | 16,89 microsec/in
Final Transit Time (microsec/in) | 13,02 microsec/in
Initial Compressive Strength (MPa) | 0,00 MPa
Final Compressive Strength (MPa) | 2,61 MPa