## Sheet1
Time (HH:MM:SS) | Temperature (C) | Transit Time (microsec/in) | Compressive Strength (MPa)
0:00:00 | 27 | 15.94 | 0
0:01:00 | 27 | 15.94 | 0
0:02:00 | 27 | 15.95 | 0
0:03:00 | 27 | 15.96 | 0
0:04:00 | 28 | 15.96 | 0
0:05:00 | 27 | 15.91 | 0.01
0:06:00 | 28 | 15.93 | 0.01
0:07:00 | 29 | 15.93 | 0.01
0:08:00 | 29 | 15.93 | 0.01
0:09:00 | 30 | 15.91 | 0.02
0:10:00 | 31 | 15.91 | 0.01
0:11:00 | 31 | 15.92 | 0.01
0:12:00 | 32 | 15.89 | 0.02
0:13:00 | 33 | 15.86 | 0.04
0:14:00 | 34 | 15.86 | 0.04
0:15:00 | 35 | 15.87 | 0.03
0:16:00 | 35 | 15.86 | 0.04
0:17:00 | 36 | 15.86 | 0.04
0:18:00 | 37 | 15.83 | 0.05
0:19:00 | 38 | 15.79 | 0.07
0:20:00 | 38 | 15.8 | 0.06
0:21:00 | 39 | 15.82 | 0.05
0:22:00 | 40 | 15.84 | 0.05
0:23:00 | 41 | 15.82 | 0.05
0:24:00 | 42 | 15.8 | 0.06
0:25:00 | 43 | 15.81 | 0.06
0:26:00 | 44 | 15.83 | 0.05
0:27:00 | 44 | 15.83 | 0.05
0:28:00 | 45 | 15.84 | 0.04
0:29:00 | 46 | 15.85 | 0.04
0:30:00 | 47 | 15.81 | 0.06
0:31:00 | 48 | 15.79 | 0.07
0:32:00 | 49 | 15.75 | 0.09
0:33:00 | 49 | 15.81 | 0.06
0:34:00 | 50
0:35:00 | 50
0:36:00 | 50
0:37:00 | 51
0:38:00 | 51
0:39:00 | 51
0:40:00 | 51
0:41:00 | 51
0:42:00 | 52
0:43:00 | 52
0:44:00 | 52
0:45:00 | 52
0:46:00 | 51
0:47:00 | 51
0:48:00 | 52
0:49:00 | 51
0:50:00 | 51
0:51:00 | 51
0:52:00 | 51
0:53:00 | 51
0:54:00 | 51
0:55:00 | 51
0:56:00 | 51
0:57:00 | 51
0:58:00 | 51
0:59:00 | 50
1:00:00 | 50
1:01:00 | 50
1:02:00 | 50
1:03:00 | 50
1:04:00 | 50
1:05:00 | 50
1:06:00 | 50
1:07:00 | 50
1:08:00 | 50
1:09:00 | 50
1:10:00 | 50
1:11:00 | 50
1:12:00 | 50
1:13:00 | 50
1:14:00 | 50
1:15:00 | 49
1:16:00 | 49
1:17:00 | 49
1:18:00 | 49
1:19:00 | 50
1:20:00 | 49
1:21:00 | 49
1:22:00 | 49
1:23:00 | 49
1:24:00 | 49
1:25:00 | 49
1:26:00 | 49
1:27:00 | 49
1:28:00 | 49
1:29:00 | 49
1:30:00 | 49
1:31:00 | 49
1:32:00 | 49
1:33:00 | 49
1:34:00 | 49
1:35:00 | 49
1:36:00 | 49
1:37:00 | 49
1:38:00 | 49
1:39:00 | 49
1:40:00 | 49
1:41:00 | 49
1:42:00 | 49
1:43:00 | 49
1:44:00 | 49 | 16.99 | 0
1:45:00 | 49 | 16.95 | 0
1:46:00 | 49 | 16.93 | 0
1:47:00 | 49 | 16.92 | 0
1:48:00 | 49 | 16.89 | 0
1:49:00 | 49 | 16.88 | 0
1:50:00 | 49 | 16.87 | 0
1:51:00 | 49 | 16.84 | 0
1:52:00 | 49 | 16.83 | 0
1:53:00 | 49 | 16.83 | 0
1:54:00 | 49 | 16.82 | 0
1:55:00 | 49 | 16.81 | 0
1:56:00 | 49 | 16.8 | 0
1:57:00 | 49 | 16.8 | 0
1:58:00 | 49 | 16.79 | 0
1:59:00 | 49 | 16.78 | 0
2:00:00 | 49 | 16.77 | 0
2:01:00 | 49 | 16.77 | 0
2:02:00 | 49 | 16.77 | 0
2:03:00 | 49 | 16.76 | 0
2:04:00 | 49 | 16.75 | 0
2:05:00 | 49 | 16.75 | 0
2:06:00 | 49 | 16.74 | 0
2:07:00 | 49 | 16.73 | 0
2:08:00 | 49 | 16.72 | 0
2:09:00 | 49 | 16.71 | 0
2:10:00 | 49 | 16.71 | 0
2:11:00 | 49 | 16.7 | 0
2:12:00 | 49 | 16.69 | 0
2:13:00 | 49 | 16.69 | 0
2:14:00 | 49 | 16.66 | 0
2:15:00 | 49 | 16.65 | 0
2:16:00 | 49 | 16.64 | 0
2:17:00 | 49 | 16.63 | 0
2:18:00 | 48 | 16.62 | 0
2:19:00 | 49 | 16.6 | 0
2:20:00 | 49 | 16.59 | 0
2:21:00 | 49 | 16.57 | 0
2:22:00 | 49 | 16.56 | 0
2:23:00 | 49 | 16.54 | 0
2:24:00 | 49 | 16.53 | 0
2:25:00 | 49 | 16.51 | 0
2:26:00 | 49 | 16.5 | 0
2:27:00 | 49 | 16.48 | 0
2:28:00 | 49 | 16.46 | 0
2:29:00 | 49 | 16.45 | 0
2:30:00 | 49 | 16.42 | 0
2:31:00 | 49 | 16.41 | 0
2:32:00 | 49 | 16.39 | 0
2:33:00 | 49 | 16.37 | 0
2:34:00 | 49 | 16.35 | 0
2:35:00 | 49 | 16.32 | 0
2:36:00 | 49 | 16.31 | 0
2:37:00 | 49 | 16.29 | 0
2:38:00 | 49 | 16.27 | 0
2:39:00 | 49 | 16.24 | 0
2:40:00 | 49 | 16.22 | 0
2:41:00 | 49 | 16.2 | 0
2:42:00 | 49 | 16.18 | 0
2:43:00 | 49 | 16.15 | 0
2:44:00 | 49 | 16.12 | 0
2:45:00 | 49 | 16.1 | 0
2:46:00 | 49 | 16.08 | 0
2:47:00 | 48 | 16.05 | 0
2:48:00 | 49 | 16.03 | 0
2:49:00 | 49 | 16 | 0
2:50:00 | 49 | 15.97 | 0
2:51:00 | 49 | 15.94 | 0
2:52:00 | 49 | 15.91 | 0.01
2:53:00 | 49 | 15.88 | 0.03
2:54:00 | 49 | 15.86 | 0.04
2:55:00 | 49 | 15.83 | 0.05
2:56:00 | 49 | 15.8 | 0.06
2:57:00 | 49 | 15.78 | 0.07
2:58:00 | 49 | 15.75 | 0.09
2:59:00 | 49 | 15.73 | 0.1
3:00:00 | 49 | 15.68 | 0.12
3:01:00 | 49 | 15.65 | 0.13
3:02:00 | 49 | 15.63 | 0.14
3:03:00 | 49 | 15.6 | 0.16
3:04:00 | 49 | 15.57 | 0.17
3:05:00 | 49 | 15.54 | 0.18
3:06:00 | 49 | 15.51 | 0.2
3:07:00 | 49 | 15.48 | 0.21
3:08:00 | 49 | 15.45 | 0.23
3:09:00 | 49 | 15.42 | 0.25
3:10:00 | 49 | 15.39 | 0.26
3:11:00 | 49 | 15.36 | 0.27
3:12:00 | 49 | 15.33 | 0.29
3:13:00 | 49 | 15.3 | 0.3
3:14:00 | 49 | 15.27 | 0.32
3:15:00 | 49 | 15.25 | 0.33
3:16:00 | 49 | 15.22 | 0.35
3:17:00 | 49 | 15.19 | 0.37
3:18:00 | 49 | 15.16 | 0.38
3:19:00 | 49 | 15.14 | 0.39
3:20:00 | 48 | 15.11 | 0.41
3:21:00 | 49 | 15.08 | 0.43
3:22:00 | 48 | 15.06 | 0.44
3:23:00 | 49 | 15.03 | 0.46
3:24:00 | 49 | 15 | 0.48
3:25:00 | 49 | 14.97 | 0.5
3:26:00 | 49 | 14.95 | 0.51
3:27:00 | 49 | 14.91 | 0.53
3:28:00 | 49 | 14.89 | 0.54
3:29:00 | 49 | 14.86 | 0.56
3:30:00 | 49 | 14.83 | 0.58
3:31:00 | 49 | 14.81 | 0.59
3:32:00 | 49 | 14.78 | 0.61
3:33:00 | 49 | 14.76 | 0.63
3:34:00 | 49 | 14.73 | 0.65
3:35:00 | 49 | 14.7 | 0.67
3:36:00 | 49 | 14.68 | 0.68
3:37:00 | 49 | 14.64 | 0.7
3:38:00 | 49 | 14.62 | 0.72
3:39:00 | 49 | 14.6 | 0.73
3:40:00 | 49 | 14.56 | 0.76
3:41:00 | 49 | 14.54 | 0.78
3:42:00 | 49 | 14.51 | 0.8
3:43:00 | 49 | 14.49 | 0.81
3:44:00 | 49 | 14.46 | 0.83
3:45:00 | 49 | 14.43 | 0.85
3:46:00 | 49 | 14.41 | 0.87
3:47:00 | 49 | 14.38 | 0.89
3:48:00 | 49 | 14.36 | 0.91
3:49:00 | 49 | 14.33 | 0.93
3:50:00 | 49 | 14.31 | 0.95
3:51:00 | 49 | 14.29 | 0.97
3:52:00 | 49 | 14.25 | 0.99
3:53:00 | 49 | 14.23 | 1.01
3:54:00 | 49 | 14.21 | 1.03
3:55:00 | 49 | 14.19 | 1.05
3:56:00 | 49 | 14.16 | 1.07
3:57:00 | 49 | 14.13 | 1.09
3:58:00 | 49 | 14.11 | 1.11
3:59:00 | 49 | 14.09 | 1.13
4:00:00 | 49 | 14.07 | 1.15
4:01:00 | 49 | 14.05 | 1.17
4:02:00 | 49 | 14.02 | 1.18
4:03:00 | 49 | 14 | 1.2
4:04:00 | 49 | 13.97 | 1.23
4:05:00 | 49 | 13.95 | 1.25
4:06:00 | 49 | 13.93 | 1.26
4:07:00 | 49 | 13.9 | 1.29
4:08:00 | 49 | 13.89 | 1.31
4:09:00 | 49 | 13.86 | 1.33
4:10:00 | 49 | 13.84 | 1.35
4:11:00 | 49 | 13.82 | 1.37
4:12:00 | 49 | 13.8 | 1.39
4:13:00 | 49 | 13.77 | 1.42
4:14:00 | 49 | 13.75 | 1.43
4:15:00 | 49 | 13.73 | 1.46
4:16:00 | 48 | 13.71 | 1.48
4:17:00 | 49 | 13.68 | 1.5
4:18:00 | 49 | 13.66 | 1.52
4:19:00 | 49 | 13.65 | 1.54
4:20:00 | 49 | 13.63 | 1.56
4:21:00 | 49 | 13.6 | 1.58
4:22:00 | 49 | 13.59 | 1.6
4:23:00 | 49 | 13.56 | 1.62
4:24:00 | 48 | 13.54 | 1.66
4:25:00 | 49 | 13.51 | 1.68
4:26:00 | 49 | 13.49 | 1.7
4:27:00 | 49 | 13.47 | 1.72
4:28:00 | 49 | 13.45 | 1.74
4:29:00 | 49 | 13.44 | 1.76
4:30:00 | 49 | 13.41 | 1.79
4:31:00 | 48 | 13.39 | 1.81
4:32:00 | 48 | 13.38 | 1.83
4:33:00 | 48 | 13.36 | 1.85
4:34:00 | 49 | 13.34 | 1.87
4:35:00 | 49 | 13.31 | 1.91
4:36:00 | 49 | 13.29 | 1.92
4:37:00 | 49 | 13.27 | 1.95
4:38:00 | 49 | 13.26 | 1.97
4:39:00 | 49 | 13.23 | 2
4:40:00 | 49 | 13.22 | 2.01
4:41:00 | 49 | 13.2 | 2.04
4:42:00 | 48 | 13.18 | 2.06
4:43:00 | 49 | 13.16 | 2.09
4:44:00 | 49 | 13.14 | 2.11
4:45:00 | 49 | 13.12 | 2.13
4:46:00 | 49 | 13.11 | 2.15
4:47:00 | 49 | 13.09 | 2.17
4:48:00 | 49 | 13.07 | 2.2
4:49:00 | 49 | 13.05 | 2.23
4:50:00 | 49 | 13.03 | 2.25
4:51:00 | 49 | 13.02 | 2.27
4:52:00 | 48 | 13 | 2.29
4:53:00 | 49 | 12.98 | 2.32
4:54:00 | 49 | 12.96 | 2.34
4:55:00 | 49 | 12.94 | 2.37
4:56:00 | 49 | 12.93 | 2.39
4:57:00 | 49 | 12.91 | 2.41
4:58:00 | 49 | 12.9 | 2.43
4:59:00 | 48 | 12.88 | 2.46
5:00:00 | 49 | 12.86 | 2.49
5:01:00 | 49 | 12.84 | 2.51
5:02:00 | 49 | 12.83 | 2.53
5:03:00 | 49 | 12.81 | 2.56
5:04:00 | 49 | 12.79 | 2.58
5:05:00 | 49 | 12.78 | 2.61
5:06:00 | 49 | 12.76 | 2.63
5:07:00 | 48 | 12.75 | 2.65
5:08:00 | 49 | 12.73 | 2.68
5:09:00 | 49 | 12.71 | 2.71
5:10:00 | 49 | 12.7 | 2.73
5:11:00 | 49 | 12.67 | 2.76
5:12:00 | 49 | 12.66 | 2.79
5:13:00 | 49 | 12.64 | 2.81
5:14:00 | 48 | 12.63 | 2.83
5:15:00 | 49 | 12.61 | 2.86
5:16:00 | 49 | 12.6 | 2.88
5:17:00 | 49 | 12.58 | 2.9
5:18:00 | 48 | 12.56 | 2.94
5:19:00 | 49 | 12.55 | 2.95
5:20:00 | 49 | 12.54 | 2.98
5:21:00 | 49 | 12.52 | 3
5:22:00 | 49 | 12.51 | 3.03
5:23:00 | 49 | 12.49 | 3.05
5:24:00 | 49 | 12.48 | 3.08
5:25:00 | 49 | 12.46 | 3.1
5:26:00 | 48 | 12.45 | 3.13
5:27:00 | 48 | 12.43 | 3.15
5:28:00 | 49 | 12.42 | 3.18
5:29:00 | 49 | 12.4 | 3.21
5:30:00 | 49 | 12.39 | 3.23
5:31:00 | 49 | 12.37 | 3.26
5:32:00 | 49 | 12.36 | 3.28
5:33:00 | 49 | 12.35 | 3.3
5:34:00 | 49 | 12.34 | 3.32
5:35:00 | 49 | 12.32 | 3.35
5:36:00 | 49 | 12.3 | 3.38
5:37:00 | 49 | 12.29 | 3.41
5:38:00 | 48 | 12.27 | 3.43
5:39:00 | 49 | 12.27 | 3.45
5:40:00 | 49 | 12.25 | 3.47
5:41:00 | 49 | 12.24 | 3.5
5:42:00 | 49 | 12.23 | 3.52
5:43:00 | 49 | 12.21 | 3.55
5:44:00 | 49 | 12.2 | 3.57
5:45:00 | 49 | 12.18 | 3.6
5:46:00 | 49 | 12.18 | 3.62
5:47:00 | 49 | 12.16 | 3.65
5:48:00 | 49 | 12.15 | 3.67
5:49:00 | 49 | 12.14 | 3.69
5:50:00 | 49 | 12.13 | 3.72
5:51:00 | 49 | 12.11 | 3.75
5:52:00 | 49 | 12.1 | 3.76
5:53:00 | 49 | 12.09 | 3.79
5:54:00 | 49 | 12.08 | 3.81
5:55:00 | 49 | 12.06 | 3.84
5:56:00 | 49 | 12.05 | 3.87
5:57:00 | 49 | 12.04 | 3.88
5:58:00 | 49 | 12.03 | 3.92
5:59:00 | 49 | 12.02 | 3.93
6:00:00 | 49 | 12 | 3.96
6:01:00 | 49 | 12 | 3.98
6:02:00 | 49 | 11.99 | 3.99
6:03:00 | 49 | 11.97 | 4.04
6:04:00 | 49 | 11.96 | 4.06
6:05:00 | 49 | 11.95 | 4.09
6:06:00 | 49 | 11.94 | 4.11
6:07:00 | 49 | 11.93 | 4.12
6:08:00 | 49 | 11.91 | 4.15
6:09:00 | 49 | 11.91 | 4.17
6:10:00 | 49 | 11.89 | 4.2
6:11:00 | 49 | 11.88 | 4.22
6:12:00 | 49 | 11.88 | 4.24
6:13:00 | 49 | 11.86 | 4.27
6:14:00 | 49 | 11.86 | 4.29
6:15:00 | 49 | 11.84 | 4.32
6:16:00 | 48 | 11.83 | 4.34
6:17:00 | 49 | 11.82 | 4.35
6:18:00 | 49 | 11.81 | 4.39
6:19:00 | 48 | 11.8 | 4.41
6:20:00 | 48 | 11.79 | 4.42
6:21:00 | 49 | 11.79 | 4.44
6:22:00 | 49 | 11.77 | 4.48
6:23:00 | 49 | 11.77 | 4.49
6:24:00 | 49 | 11.76 | 4.51
6:25:00 | 49 | 11.74 | 4.55
6:26:00 | 49 | 11.73 | 4.56
6:27:00 | 49 | 11.73 | 4.58
6:28:00 | 49 | 11.71 | 4.62
6:29:00 | 48 | 11.7 | 4.63
6:30:00 | 49 | 11.7 | 4.65
6:31:00 | 49 | 11.69 | 4.67
6:32:00 | 49 | 11.68 | 4.69
6:33:00 | 49 | 11.68 | 4.71
6:34:00 | 49 | 11.66 | 4.74
6:35:00 | 48 | 11.65 | 4.76
6:36:00 | 49 | 11.64 | 4.78
6:37:00 | 49 | 11.64 | 4.8
6:38:00 | 49 | 11.63 | 4.82
6:39:00 | 49 | 11.62 | 4.84
6:40:00 | 49 | 11.61 | 4.87
6:41:00 | 49 | 11.6 | 4.89
6:42:00 | 49 | 11.59 | 4.91
6:43:00 | 49 | 11.58 | 4.93
6:44:00 | 49 | 11.58 | 4.95
6:45:00 | 49 | 11.57 | 4.97
6:46:00 | 49 | 11.56 | 4.99
6:47:00 | 49 | 11.55 | 5.01
6:48:00 | 49 | 11.55 | 5.03
6:49:00 | 49 | 11.54 | 5.05
6:50:00 | 49 | 11.53 | 5.07
6:51:00 | 48 | 11.52 | 5.09
6:52:00 | 49 | 11.52 | 5.11
6:53:00 | 49 | 11.51 | 5.13
6:54:00 | 49 | 11.5 | 5.15
6:55:00 | 49 | 11.49 | 5.17
6:56:00 | 49 | 11.49 | 5.19
6:57:00 | 49 | 11.48 | 5.21
6:58:00 | 49 | 11.47 | 5.23
6:59:00 | 49 | 11.46 | 5.25
7:00:00 | 49 | 11.46 | 5.25
7:01:00 | 49 | 11.45 | 5.29
7:02:00 | 48 | 11.44 | 5.31
7:03:00 | 49 | 11.43 | 5.33
7:04:00 | 49 | 11.43 | 5.35
7:05:00 | 49 | 11.42 | 5.37
7:06:00 | 49 | 11.41 | 5.39
7:07:00 | 49 | 11.41 | 5.39
7:08:00 | 49 | 11.4 | 5.41
7:09:00 | 49 | 11.4 | 5.43
7:10:00 | 49 | 11.39 | 5.45
7:11:00 | 49 | 11.38 | 5.47
7:12:00 | 49 | 11.38 | 5.5
7:13:00 | 49 | 11.37 | 5.52
7:14:00 | 49 | 11.36 | 5.54
7:15:00 | 49 | 11.35 | 5.56
7:16:00 | 49 | 11.35 | 5.56
7:17:00 | 49 | 11.34 | 5.58
7:18:00 | 49 | 11.34 | 5.6
7:19:00 | 49 | 11.33 | 5.62
7:20:00 | 49 | 11.32 | 5.65
7:21:00 | 48 | 11.31 | 5.67
7:22:00 | 49 | 11.31 | 5.67
7:23:00 | 49 | 11.31 | 5.69
7:24:00 | 49 | 11.3 | 5.71
7:25:00 | 49 | 11.29 | 5.73
7:26:00 | 49 | 11.29 | 5.75
7:27:00 | 49 | 11.28 | 5.78
7:28:00 | 49 | 11.28 | 5.78
7:29:00 | 49 | 11.27 | 5.8
7:30:00 | 49 | 11.26 | 5.82
7:31:00 | 49 | 11.25 | 5.84
7:32:00 | 49 | 11.25 | 5.84
7:33:00 | 48 | 11.25 | 5.87
7:34:00 | 49 | 11.24 | 5.89
7:35:00 | 49 | 11.23 | 5.91
7:36:00 | 49 | 11.23 | 5.91
7:37:00 | 49 | 11.23 | 5.93
7:38:00 | 49 | 11.22 | 5.96
7:39:00 | 49 | 11.22 | 5.96
7:40:00 | 49 | 11.21 | 5.98
7:41:00 | 49 | 11.2 | 6
7:42:00 | 49 | 11.2 | 6.03
7:43:00 | 49 | 11.2 | 6.03
7:44:00 | 49 | 11.19 | 6.05
7:45:00 | 49 | 11.18 | 6.07
7:46:00 | 49 | 11.18 | 6.07
7:47:00 | 49 | 11.17 | 6.1
7:48:00 | 49 | 11.16 | 6.12
7:49:00 | 49 | 11.16 | 6.12
7:50:00 | 49 | 11.16 | 6.14
7:51:00 | 49 | 11.15 | 6.17
7:52:00 | 49 | 11.15 | 6.17
7:53:00 | 48 | 11.14 | 6.19
7:54:00 | 49 | 11.13 | 6.21
7:55:00 | 49 | 11.13 | 6.21
7:56:00 | 48 | 11.13 | 6.24
7:57:00 | 49 | 11.12 | 6.26
7:58:00 | 49 | 11.12 | 6.26
7:59:00 | 49 | 11.11 | 6.29
8:00:00 | 49 | 11.1 | 6.31
8:01:00 | 49 | 11.1 | 6.31
8:02:00 | 49 | 11.1 | 6.34
8:03:00 | 49 | 11.1 | 6.34
8:04:00 | 49 | 11.09 | 6.36
8:05:00 | 48 | 11.08 | 6.38
8:06:00 | 49 | 11.08 | 6.38
8:07:00 | 48 | 11.07 | 6.41
8:08:00 | 49 | 11.07 | 6.43
8:09:00 | 49 | 11.07 | 6.43
8:10:00 | 49 | 11.06 | 6.46
8:11:00 | 49 | 11.05 | 6.48
8:12:00 | 49 | 11.05 | 6.48
8:13:00 | 49 | 11.04 | 6.51
8:14:00 | 49 | 11.04 | 6.53
8:15:00 | 49 | 11.04 | 6.53
8:16:00 | 49 | 11.03 | 6.56
8:17:00 | 49 | 11.03 | 6.56
8:18:00 | 49 | 11.02 | 6.58
8:19:00 | 48 | 11.01 | 6.61
8:20:00 | 49 | 11.01 | 6.61
8:21:00 | 48 | 11.01 | 6.63
8:22:00 | 49 | 11.01 | 6.63
8:23:00 | 49 | 11 | 6.66
8:24:00 | 49 | 11 | 6.66
8:25:00 | 49 | 11 | 6.66
8:26:00 | 49 | 10.99 | 6.68
8:27:00 | 49 | 10.99 | 6.68
8:28:00 | 49 | 10.98 | 6.71
8:29:00 | 49 | 10.98 | 6.74
8:30:00 | 49 | 10.98 | 6.74
8:31:00 | 49 | 10.97 | 6.76
8:32:00 | 49 | 10.96 | 6.79
8:33:00 | 49 | 10.96 | 6.79
8:34:00 | 49 | 10.95 | 6.81
8:35:00 | 49 | 10.95 | 6.81
8:36:00 | 49 | 10.95 | 6.84
8:37:00 | 49 | 10.95 | 6.84
8:38:00 | 49 | 10.94 | 6.87
8:39:00 | 49 | 10.93 | 6.89
8:40:00 | 49 | 10.93 | 6.89
8:41:00 | 49 | 10.93 | 6.89
8:42:00 | 49 | 10.93 | 6.92
8:43:00 | 49 | 10.92 | 6.95
8:44:00 | 49 | 10.92 | 6.95
8:45:00 | 49 | 10.92 | 6.95
8:46:00 | 49 | 10.91 | 6.97
8:47:00 | 49 | 10.91 | 6.97
8:48:00 | 49 | 10.9 | 7
8:49:00 | 49 | 10.9 | 7
8:50:00 | 49 | 10.89 | 7.03
8:51:00 | 49 | 10.89 | 7.03
8:52:00 | 49 | 10.89 | 7.05
8:53:00 | 49 | 10.89 | 7.05
8:54:00 | 49 | 10.88 | 7.08
8:55:00 | 49 | 10.88 | 7.08
8:56:00 | 48 | 10.87 | 7.11
8:57:00 | 49 | 10.87 | 7.11
8:58:00 | 49 | 10.86 | 7.14
8:59:00 | 49 | 10.86 | 7.14
9:00:00 | 49 | 10.86 | 7.16
9:01:00 | 49 | 10.86 | 7.16
9:02:00 | 49 | 10.86 | 7.16
9:03:00 | 49 | 10.85 | 7.19
9:04:00 | 49 | 10.85 | 7.19
9:05:00 | 49 | 10.84 | 7.22
9:06:00 | 49 | 10.84 | 7.22
9:07:00 | 49 | 10.84 | 7.25
9:08:00 | 49 | 10.84 | 7.25
9:09:00 | 49 | 10.83 | 7.27
9:10:00 | 49 | 10.83 | 7.27
9:11:00 | 49 | 10.82 | 7.3
9:12:00 | 49 | 10.82 | 7.3
9:13:00 | 48 | 10.82 | 7.3
9:14:00 | 49 | 10.81 | 7.33
9:15:00 | 49 | 10.81 | 7.33
9:16:00 | 49 | 10.81 | 7.33
9:17:00 | 49 | 10.8 | 7.36
9:18:00 | 49 | 10.8 | 7.36
9:19:00 | 49 | 10.8 | 7.39
9:20:00 | 49 | 10.79 | 7.41
9:21:00 | 49 | 10.79 | 7.41
9:22:00 | 49 | 10.79 | 7.41
9:23:00 | 49 | 10.78 | 7.44
9:24:00 | 49 | 10.77 | 7.47
9:25:00 | 49 | 10.77 | 7.47
9:26:00 | 49 | 10.77 | 7.47
9:27:00 | 49 | 10.77 | 7.5
9:28:00 | 49 | 10.77 | 7.5
9:29:00 | 49 | 10.76 | 7.53
9:30:00 | 49 | 10.76 | 7.53
9:31:00 | 49 | 10.76 | 7.53
9:32:00 | 49 | 10.75 | 7.56
9:33:00 | 49 | 10.75 | 7.56
9:34:00 | 49 | 10.75 | 7.59
9:35:00 | 49 | 10.75 | 7.59
9:36:00 | 49 | 10.75 | 7.59
9:37:00 | 49 | 10.74 | 7.62
9:38:00 | 49 | 10.73 | 7.65
9:39:00 | 49 | 10.73 | 7.65
9:40:00 | 49 | 10.73 | 7.65
9:41:00 | 49 | 10.72 | 7.68
9:42:00 | 49 | 10.72 | 7.68
9:43:00 | 49 | 10.72 | 7.68
9:44:00 | 49 | 10.71 | 7.7
9:45:00 | 49 | 10.71 | 7.7
9:46:00 | 49 | 10.71 | 7.73
9:47:00 | 49 | 10.71 | 7.73
9:48:00 | 49 | 10.71 | 7.73
9:49:00 | 49 | 10.7 | 7.76
9:50:00 | 49 | 10.7 | 7.76
9:51:00 | 49 | 10.69 | 7.79
9:52:00 | 49 | 10.69 | 7.79
9:53:00 | 49 | 10.69 | 7.79
9:54:00 | 48 | 10.68 | 7.82
9:55:00 | 49 | 10.68 | 7.82
9:56:00 | 49 | 10.68 | 7.82
9:57:00 | 49 | 10.68 | 7.85
9:58:00 | 49 | 10.68 | 7.85
9:59:00 | 49 | 10.67 | 7.88
10:00:00 | 49 | 10.67 | 7.88
10:01:00 | 49 | 10.67 | 7.88
10:02:00 | 49 | 10.66 | 7.92
10:03:00 | 49 | 10.66 | 7.92
10:04:00 | 49 | 10.65 | 7.95
10:05:00 | 49 | 10.65 | 7.95
10:06:00 | 49 | 10.65 | 7.95
10:07:00 | 49 | 10.65 | 7.98
10:08:00 | 49 | 10.65 | 7.98
10:09:00 | 49 | 10.65 | 7.98
10:10:00 | 48 | 10.65 | 7.98
10:11:00 | 49 | 10.64 | 8.01
10:12:00 | 49 | 10.64 | 8.01
10:13:00 | 49 | 10.63 | 8.04
10:14:00 | 49 | 10.63 | 8.04
10:15:00 | 49 | 10.63 | 8.04
10:16:00 | 48 | 10.63 | 8.07
10:17:00 | 49 | 10.63 | 8.07
10:18:00 | 49 | 10.63 | 8.07
10:19:00 | 49 | 10.62 | 8.1
10:20:00 | 49 | 10.62 | 8.1
10:21:00 | 49 | 10.62 | 8.1
10:22:00 | 49 | 10.61 | 8.13
10:23:00 | 49 | 10.61 | 8.13
10:24:00 | 49 | 10.6 | 8.16
10:25:00 | 49 | 10.6 | 8.16
10:26:00 | 48 | 10.6 | 8.16
10:27:00 | 48 | 10.6 | 8.16
10:28:00 | 49 | 10.59 | 8.19
10:29:00 | 48 | 10.59 | 8.19
10:30:00 | 48 | 10.59 | 8.19
10:31:00 | 49 | 10.59 | 8.23
10:32:00 | 49 | 10.59 | 8.23
10:33:00 | 49 | 10.59 | 8.23
10:34:00 | 49 | 10.58 | 8.26
10:35:00 | 49 | 10.58 | 8.26
10:36:00 | 49 | 10.57 | 8.29
10:37:00 | 49 | 10.57 | 8.29
10:38:00 | 49 | 10.57 | 8.29
10:39:00 | 49 | 10.57 | 8.29
10:40:00 | 49 | 10.56 | 8.32
10:41:00 | 49 | 10.56 | 8.35
10:42:00 | 49 | 10.56 | 8.35
10:43:00 | 48 | 10.56 | 8.35
10:44:00 | 49 | 10.55 | 8.39
10:45:00 | 49 | 10.55 | 8.39
10:46:00 | 48 | 10.55 | 8.39
10:47:00 | 49 | 10.55 | 8.39
10:48:00 | 49 | 10.54 | 8.42
10:49:00 | 49 | 10.54 | 8.42
10:50:00 | 49 | 10.54 | 8.42
10:51:00 | 49 | 10.54 | 8.42
10:52:00 | 49 | 10.54 | 8.45
10:53:00 | 49 | 10.54 | 8.45
10:54:00 | 48 | 10.54 | 8.45
10:55:00 | 49 | 10.53 | 8.48
10:56:00 | 49 | 10.53 | 8.48
10:57:00 | 49 | 10.52 | 8.52
10:58:00 | 49 | 10.52 | 8.52
10:59:00 | 49 | 10.52 | 8.52
11:00:00 | 49 | 10.52 | 8.52
11:01:00 | 49 | 10.52 | 8.52
11:02:00 | 48 | 10.51 | 8.55
11:03:00 | 48 | 10.51 | 8.55
11:04:00 | 49 | 10.5 | 8.58
11:05:00 | 49 | 10.5 | 8.58
11:06:00 | 49 | 10.5 | 8.58
11:07:00 | 49 | 10.5 | 8.58
11:08:00 | 49 | 10.5 | 8.61
11:09:00 | 49 | 10.5 | 8.61
11:10:00 | 49 | 10.5 | 8.61
11:11:00 | 49 | 10.49 | 8.65
11:12:00 | 49 | 10.49 | 8.65
11:13:00 | 49 | 10.48 | 8.68
11:14:00 | 49 | 10.49 | 8.65
11:15:00 | 49 | 10.48 | 8.68
11:16:00 | 49 | 10.48 | 8.68
11:17:00 | 49 | 10.47 | 8.72
11:18:00 | 49 | 10.47 | 8.72
11:19:00 | 49 | 10.47 | 8.72
11:20:00 | 48 | 10.47 | 8.72
11:21:00 | 49 | 10.47 | 8.75
11:22:00 | 49 | 10.47 | 8.75
11:23:00 | 49 | 10.47 | 8.75
11:24:00 | 49 | 10.47 | 8.75
11:25:00 | 49 | 10.46 | 8.78
11:26:00 | 49 | 10.46 | 8.78
11:27:00 | 49 | 10.46 | 8.78
11:28:00 | 49 | 10.45 | 8.82
11:29:00 | 49 | 10.45 | 8.82
11:30:00 | 49 | 10.45 | 8.82
11:31:00 | 48 | 10.45 | 8.82
11:32:00 | 49 | 10.45 | 8.85
11:33:00 | 49 | 10.45 | 8.85
11:34:00 | 49 | 10.45 | 8.85
11:35:00 | 49 | 10.44 | 8.88
11:36:00 | 49 | 10.44 | 8.88
11:37:00 | 48 | 10.44 | 8.88
11:38:00 | 49 | 10.44 | 8.88
11:39:00 | 49 | 10.43 | 8.92
11:40:00 | 49 | 10.43 | 8.92
11:41:00 | 49 | 10.43 | 8.92
11:42:00 | 48 | 10.42 | 8.95
11:43:00 | 49 | 10.42 | 8.95
11:44:00 | 49 | 10.42 | 8.95
11:45:00 | 48 | 10.42 | 8.95
11:46:00 | 48 | 10.42 | 8.95
11:47:00 | 49 | 10.41 | 8.99
11:48:00 | 49 | 10.41 | 8.99
11:49:00 | 49 | 10.41 | 8.99
11:50:00 | 49 | 10.41 | 9.02
11:51:00 | 49 | 10.41 | 9.02
11:52:00 | 49 | 10.41 | 9.02
11:53:00 | 49 | 10.41 | 9.02
11:54:00 | 49 | 10.4 | 9.06
11:55:00 | 49 | 10.4 | 9.06
11:56:00 | 49 | 10.4 | 9.06
11:57:00 | 49 | 10.4 | 9.06
11:58:00 | 49 | 10.39 | 9.09
11:59:00 | 49 | 10.39 | 9.09
12:00:00 | 49 | 10.39 | 9.09
12:01:00 | 49 | 10.39 | 9.09
12:02:00 | 49 | 10.38 | 9.13
12:03:00 | 49 | 10.38 | 9.13
12:04:00 | 49 | 10.38 | 9.16
12:05:00 | 49 | 10.38 | 9.13
12:06:00 | 49 | 10.38 | 9.16
12:07:00 | 49 | 10.38 | 9.16
12:08:00 | 49 | 10.38 | 9.16
12:09:00 | 49 | 10.38 | 9.16
12:10:00 | 49 | 10.37 | 9.2
12:11:00 | 49 | 10.37 | 9.2
12:12:00 | 49 | 10.37 | 9.2
12:13:00 | 49 | 10.37 | 9.2
12:14:00 | 49 | 10.36 | 9.23
12:15:00 | 49 | 10.36 | 9.23
12:16:00 | 49 | 10.36 | 9.23
12:17:00 | 49 | 10.36 | 9.23
12:18:00 | 49 | 10.36 | 9.23
12:19:00 | 49 | 10.36 | 9.27
12:20:00 | 49 | 10.36 | 9.27
12:21:00 | 49 | 10.35 | 9.31
12:22:00 | 49 | 10.35 | 9.31
12:23:00 | 49 | 10.35 | 9.31
12:24:00 | 49 | 10.35 | 9.31
12:25:00 | 49 | 10.34 | 9.34
12:26:00 | 49 | 10.34 | 9.34
12:27:00 | 49 | 10.34 | 9.34
12:28:00 | 49 | 10.34 | 9.34
12:29:00 | 49 | 10.34 | 9.34
12:30:00 | 49 | 10.34 | 9.34
12:31:00 | 49 | 10.33 | 9.38
12:32:00 | 49 | 10.33 | 9.38
12:33:00 | 49 | 10.33 | 9.38
12:34:00 | 49 | 10.32 | 9.42
12:35:00 | 49 | 10.32 | 9.42
12:36:00 | 49 | 10.32 | 9.42
12:37:00 | 48 | 10.32 | 9.42
12:38:00 | 49 | 10.32 | 9.45
12:39:00 | 49 | 10.32 | 9.42
12:40:00 | 49 | 10.32 | 9.45
12:41:00 | 49 | 10.32 | 9.45
12:42:00 | 49 | 10.32 | 9.45
12:43:00 | 49 | 10.31 | 9.49
12:44:00 | 49 | 10.31 | 9.49
12:45:00 | 48 | 10.31 | 9.49
12:46:00 | 49 | 10.31 | 9.49
12:47:00 | 49 | 10.3 | 9.53
12:48:00 | 49 | 10.3 | 9.53
12:49:00 | 49 | 10.3 | 9.53
12:50:00 | 49 | 10.3 | 9.53
12:51:00 | 49 | 10.3 | 9.53
12:52:00 | 49 | 10.29 | 9.56
12:53:00 | 49 | 10.29 | 9.56
12:54:00 | 49 | 10.29 | 9.56
12:55:00 | 49 | 10.29 | 9.56
12:56:00 | 48 | 10.29 | 9.6
12:57:00 | 49 | 10.29 | 9.6
12:58:00 | 49 | 10.29 | 9.6
12:59:00 | 48 | 10.29 | 9.6
13:00:00 | 49 | 10.28 | 9.64
13:01:00 | 48 | 10.28 | 9.64
13:02:00 | 48 | 10.28 | 9.64
13:03:00 | 49 | 10.28 | 9.64
13:04:00 | 48 | 10.28 | 9.64
13:05:00 | 49 | 10.28 | 9.64
13:06:00 | 49 | 10.27 | 9.67
13:07:00 | 49 | 10.27 | 9.67
13:08:00 | 49 | 10.27 | 9.67
13:09:00 | 49 | 10.27 | 9.67
13:10:00 | 49 | 10.27 | 9.71
13:11:00 | 49 | 10.27 | 9.71
13:12:00 | 49 | 10.27 | 9.71
13:13:00 | 49 | 10.27 | 9.71
13:14:00 | 49 | 10.27 | 9.71
13:15:00 | 49 | 10.27 | 9.71
13:16:00 | 49 | 10.26 | 9.75
13:17:00 | 49 | 10.26 | 9.75
13:18:00 | 49 | 10.26 | 9.75
13:19:00 | 48 | 10.26 | 9.75
13:20:00 | 49 | 10.25 | 9.79
13:21:00 | 49 | 10.25 | 9.79
13:22:00 | 49 | 10.25 | 9.79
13:23:00 | 49 | 10.25 | 9.79
13:24:00 | 49 | 10.25 | 9.79
13:25:00 | 49 | 10.24 | 9.83
13:26:00 | 49 | 10.24 | 9.83
13:27:00 | 49 | 10.24 | 9.83
13:28:00 | 49 | 10.24 | 9.83
13:29:00 | 49 | 10.24 | 9.83
13:30:00 | 49 | 10.24 | 9.83
13:31:00 | 49 | 10.24 | 9.83
13:32:00 | 49 | 10.23 | 9.86
13:33:00 | 49 | 10.23 | 9.86
13:34:00 | 49 | 10.23 | 9.86
13:35:00 | 49 | 10.23 | 9.9
13:36:00 | 49 | 10.23 | 9.9
13:37:00 | 49 | 10.23 | 9.9
13:38:00 | 49 | 10.23 | 9.9
13:39:00 | 49 | 10.22 | 9.94
13:40:00 | 49 | 10.22 | 9.94
13:41:00 | 48 | 10.22 | 9.94
13:42:00 | 49 | 10.22 | 9.94
13:43:00 | 49 | 10.22 | 9.94
13:44:00 | 48 | 10.22 | 9.94
13:45:00 | 49 | 10.21 | 9.98
13:46:00 | 49 | 10.21 | 9.98
13:47:00 | 49 | 10.21 | 9.98
13:48:00 | 49 | 10.21 | 9.98
13:49:00 | 49 | 10.21 | 9.98
13:50:00 | 49 | 10.2 | 10.02
13:51:00 | 49 | 10.2 | 10.02
13:52:00 | 48 | 10.2 | 10.02
13:53:00 | 49 | 10.2 | 10.02
13:54:00 | 49 | 10.2 | 10.02
13:55:00 | 49 | 10.2 | 10.06
13:56:00 | 49 | 10.2 | 10.06
13:57:00 | 49 | 10.2 | 10.06
13:58:00 | 49 | 10.2 | 10.06
13:59:00 | 48 | 10.2 | 10.06
14:00:00 | 49 | 10.19 | 10.1
14:01:00 | 49 | 10.19 | 10.1
14:02:00 | 48 | 10.19 | 10.1
14:03:00 | 49 | 10.19 | 10.1
14:04:00 | 49 | 10.19 | 10.1
14:05:00 | 49 | 10.19 | 10.1
14:06:00 | 49 | 10.18 | 10.14
14:07:00 | 49 | 10.18 | 10.14
14:08:00 | 49 | 10.18 | 10.14
14:09:00 | 49 | 10.18 | 10.14
14:10:00 | 49 | 10.18 | 10.14
14:11:00 | 49 | 10.18 | 10.14
14:12:00 | 49 | 10.18 | 10.18
14:13:00 | 49 | 10.18 | 10.18
14:14:00 | 49 | 10.18 | 10.18
14:15:00 | 49 | 10.18 | 10.18
14:16:00 | 49 | 10.17 | 10.21
14:17:00 | 49 | 10.17 | 10.21
14:18:00 | 49 | 10.17 | 10.21
14:19:00 | 49 | 10.17 | 10.21
14:20:00 | 49 | 10.17 | 10.21
14:21:00 | 49 | 10.17 | 10.21
14:22:00 | 49 | 10.16 | 10.25
14:23:00 | 49 | 10.16 | 10.25
14:24:00 | 49 | 10.16 | 10.25
14:25:00 | 49 | 10.16 | 10.25
14:26:00 | 48 | 10.16 | 10.25
14:27:00 | 49 | 10.16 | 10.25
14:28:00 | 49 | 10.15 | 10.29
14:29:00 | 49 | 10.15 | 10.29
14:30:00 | 49 | 10.15 | 10.29
14:31:00 | 49 | 10.15 | 10.29
14:32:00 | 49 | 10.15 | 10.29
14:33:00 | 49 | 10.14 | 10.33
14:34:00 | 49 | 10.14 | 10.33
14:35:00 | 49 | 10.14 | 10.33
14:36:00 | 49 | 10.14 | 10.33
14:37:00 | 49 | 10.14 | 10.33
14:38:00 | 49 | 10.14 | 10.33
14:39:00 | 49 | 10.14 | 10.33
14:40:00 | 49 | 10.14 | 10.38
14:41:00 | 49 | 10.14 | 10.38
14:42:00 | 49 | 10.14 | 10.38
14:43:00 | 49 | 10.14 | 10.38
14:44:00 | 49 | 10.14 | 10.38
14:45:00 | 49 | 10.14 | 10.38
14:46:00 | 49 | 10.13 | 10.42
14:47:00 | 49 | 10.13 | 10.42
14:48:00 | 49 | 10.13 | 10.42
14:49:00 | 49 | 10.13 | 10.42
14:50:00 | 49 | 10.13 | 10.42
14:51:00 | 49 | 10.13 | 10.42
14:52:00 | 49 | 10.13 | 10.42
14:53:00 | 49 | 10.12 | 10.46
14:54:00 | 49 | 10.12 | 10.46
14:55:00 | 49 | 10.12 | 10.46
14:56:00 | 49 | 10.12 | 10.46
14:57:00 | 49 | 10.12 | 10.46
14:58:00 | 49 | 10.12 | 10.46
14:59:00 | 49 | 10.12 | 10.46
15:00:00 | 49 | 10.11 | 10.5
15:01:00 | 49 | 10.11 | 10.5
15:02:00 | 49 | 10.11 | 10.5
15:03:00 | 49 | 10.11 | 10.5
15:04:00 | 49 | 10.11 | 10.5
15:05:00 | 49 | 10.11 | 10.5
15:06:00 | 49 | 10.11 | 10.5
15:07:00 | 49 | 10.11 | 10.54
15:08:00 | 49 | 10.11 | 10.54
15:09:00 | 49 | 10.11 | 10.54
15:10:00 | 49 | 10.1 | 10.58
15:11:00 | 49 | 10.1 | 10.58
15:12:00 | 49 | 10.1 | 10.58
15:13:00 | 49 | 10.1 | 10.58
15:14:00 | 49 | 10.1 | 10.58
15:15:00 | 49 | 10.1 | 10.58
15:16:00 | 49 | 10.1 | 10.58
15:17:00 | 49 | 10.1 | 10.58
15:18:00 | 49 | 10.09 | 10.62
15:19:00 | 49 | 10.09 | 10.62
15:20:00 | 49 | 10.09 | 10.62
15:21:00 | 49 | 10.09 | 10.62
15:22:00 | 49 | 10.09 | 10.62
15:23:00 | 49 | 10.09 | 10.62
15:24:00 | 49 | 10.09 | 10.62
15:25:00 | 49 | 10.08 | 10.66
15:26:00 | 49 | 10.08 | 10.66
15:27:00 | 49 | 10.08 | 10.66
15:28:00 | 49 | 10.08 | 10.66
15:29:00 | 49 | 10.08 | 10.66
15:30:00 | 49 | 10.08 | 10.7
15:31:00 | 49 | 10.08 | 10.7
15:32:00 | 49 | 10.08 | 10.7
15:33:00 | 49 | 10.08 | 10.7
15:34:00 | 49 | 10.08 | 10.7
15:35:00 | 49 | 10.08 | 10.7
15:36:00 | 49 | 10.08 | 10.7
15:37:00 | 49 | 10.08 | 10.7
15:38:00 | 49 | 10.07 | 10.75
15:39:00 | 49 | 10.07 | 10.75
15:40:00 | 49 | 10.07 | 10.75
15:41:00 | 49 | 10.07 | 10.75
15:42:00 | 49 | 10.07 | 10.75
15:43:00 | 49 | 10.07 | 10.75
15:44:00 | 49 | 10.07 | 10.75
15:45:00 | 49 | 10.06 | 10.79
15:46:00 | 49 | 10.06 | 10.79
15:47:00 | 49 | 10.06 | 10.79
15:48:00 | 49 | 10.06 | 10.79
15:49:00 | 49 | 10.06 | 10.79
15:50:00 | 49 | 10.06 | 10.79
15:51:00 | 49 | 10.05 | 10.83
15:52:00 | 49 | 10.05 | 10.83
15:53:00 | 49 | 10.05 | 10.83
15:54:00 | 49 | 10.05 | 10.83
15:55:00 | 49 | 10.05 | 10.83
15:56:00 | 49 | 10.05 | 10.83
15:57:00 | 49 | 10.05 | 10.83
15:58:00 | 49 | 10.05 | 10.83
15:59:00 | 49 | 10.05 | 10.87
16:00:00 | 49 | 10.05 | 10.87
16:01:00 | 49 | 10.05 | 10.87
16:02:00 | 49 | 10.05 | 10.87
16:03:00 | 49 | 10.05 | 10.87
16:04:00 | 49 | 10.05 | 10.87
16:05:00 | 49 | 10.05 | 10.87
16:06:00 | 49 | 10.05 | 10.87
16:07:00 | 49 | 10.04 | 10.91
16:08:00 | 49 | 10.04 | 10.91
16:09:00 | 49 | 10.04 | 10.91
16:10:00 | 49 | 10.04 | 10.91
16:11:00 | 49 | 10.04 | 10.91
16:12:00 | 49 | 10.04 | 10.91
16:13:00 | 49 | 10.04 | 10.91
16:14:00 | 49 | 10.03 | 10.96
16:15:00 | 49 | 10.03 | 10.96
16:16:00 | 49 | 10.03 | 10.96
16:17:00 | 49 | 10.03 | 10.96
16:18:00 | 49 | 10.03 | 10.96
16:19:00 | 49 | 10.03 | 10.96
16:20:00 | 49 | 10.03 | 10.96
16:21:00 | 49 | 10.02 | 11
16:22:00 | 49 | 10.02 | 11
16:23:00 | 49 | 10.02 | 11
16:24:00 | 49 | 10.02 | 11
16:25:00 | 49 | 10.02 | 11
16:26:00 | 49 | 10.02 | 11
16:27:00 | 49 | 10.02 | 11
16:28:00 | 49 | 10.02 | 11.04
16:29:00 | 49 | 10.02 | 11
16:30:00 | 49 | 10.02 | 11.04
16:31:00 | 49 | 10.02 | 11.04
16:32:00 | 49 | 10.02 | 11.04
16:33:00 | 49 | 10.02 | 11.04
16:34:00 | 49 | 10.02 | 11.04
16:35:00 | 49 | 10.02 | 11.04
16:36:00 | 49 | 10.02 | 11.04
16:37:00 | 49 | 10.02 | 11.04
16:38:00 | 49 | 10.01 | 11.09
16:39:00 | 49 | 10.01 | 11.09
16:40:00 | 49 | 10.01 | 11.09
16:41:00 | 49 | 10.01 | 11.09
16:42:00 | 49 | 10.01 | 11.09
16:43:00 | 49 | 10.01 | 11.09
16:44:00 | 49 | 10.01 | 11.09
16:45:00 | 49 | 10 | 11.13
16:46:00 | 49 | 10 | 11.13
16:47:00 | 49 | 10 | 11.13
16:48:00 | 49 | 10 | 11.13
16:49:00 | 49 | 10 | 11.13
16:50:00 | 49 | 10 | 11.13
16:51:00 | 49 | 10 | 11.13
16:52:00 | 49 | 10 | 11.13
16:53:00 | 49 | 10 | 11.13
16:54:00 | 49 | 10 | 11.13
16:55:00 | 49 | 9.99 | 11.17
16:56:00 | 49 | 9.99 | 11.17
16:57:00 | 49 | 9.99 | 11.17
16:58:00 | 49 | 9.99 | 11.17
16:59:00 | 49 | 9.99 | 11.17
17:00:00 | 49 | 9.99 | 11.17
17:01:00 | 49 | 9.99 | 11.22
17:02:00 | 49 | 9.99 | 11.22
17:03:00 | 49 | 9.99 | 11.22
17:04:00 | 49 | 9.99 | 11.22
17:05:00 | 49 | 9.99 | 11.22
17:06:00 | 49 | 9.99 | 11.22
17:07:00 | 49 | 9.99 | 11.22
17:08:00 | 49 | 9.99 | 11.22
17:09:00 | 49 | 9.99 | 11.22
17:10:00 | 49 | 9.99 | 11.22
17:11:00 | 49 | 9.98 | 11.26
17:12:00 | 49 | 9.98 | 11.26
17:13:00 | 49 | 9.98 | 11.26
17:14:00 | 49 | 9.98 | 11.26
17:15:00 | 49 | 9.98 | 11.26
17:16:00 | 49 | 9.98 | 11.26
17:17:00 | 49 | 9.98 | 11.26
17:18:00 | 49 | 9.98 | 11.26
17:19:00 | 49 | 9.97 | 11.31
17:20:00 | 49 | 9.97 | 11.31
17:21:00 | 49 | 9.97 | 11.31
17:22:00 | 49 | 9.97 | 11.31
17:23:00 | 49 | 9.97 | 11.31
17:24:00 | 49 | 9.97 | 11.31
17:25:00 | 49 | 9.97 | 11.31
17:26:00 | 49 | 9.97 | 11.31
17:27:00 | 49 | 9.97 | 11.31
17:28:00 | 49 | 9.96 | 11.35
17:29:00 | 49 | 9.96 | 11.35
17:30:00 | 49 | 9.96 | 11.35
17:31:00 | 49 | 9.96 | 11.35
17:32:00 | 49 | 9.96 | 11.35
17:33:00 | 49 | 9.96 | 11.35
17:34:00 | 49 | 9.96 | 11.35
17:35:00 | 49 | 9.96 | 11.35
17:36:00 | 49 | 9.96 | 11.35
17:37:00 | 49 | 9.96 | 11.35
17:38:00 | 49 | 9.96 | 11.4
17:39:00 | 49 | 9.96 | 11.4
17:40:00 | 49 | 9.96 | 11.4
17:41:00 | 49 | 9.96 | 11.4
17:42:00 | 49 | 9.96 | 11.4
17:43:00 | 49 | 9.96 | 11.4
17:44:00 | 49 | 9.96 | 11.4
17:45:00 | 49 | 9.96 | 11.4
17:46:00 | 49 | 9.96 | 11.4
17:47:00 | 49 | 9.95 | 11.44
17:48:00 | 49 | 9.95 | 11.44
17:49:00 | 49 | 9.95 | 11.44
17:50:00 | 49 | 9.95 | 11.44
17:51:00 | 49 | 9.95 | 11.44
17:52:00 | 49 | 9.95 | 11.44
17:53:00 | 49 | 9.95 | 11.44
17:54:00 | 49 | 9.95 | 11.44
17:55:00 | 49 | 9.95 | 11.44
17:56:00 | 49 | 9.94 | 11.48
17:57:00 | 49 | 9.94 | 11.48
17:58:00 | 49 | 9.94 | 11.48
17:59:00 | 49 | 9.94 | 11.48
18:00:00 | 49 | 9.94 | 11.48
18:01:00 | 49 | 9.94 | 11.48
18:02:00 | 49 | 9.94 | 11.48
18:03:00 | 49 | 9.94 | 11.48
18:04:00 | 49 | 9.94 | 11.48
18:05:00 | 49 | 9.93 | 11.53
18:06:00 | 49 | 9.93 | 11.53
18:07:00 | 49 | 9.93 | 11.53
18:08:00 | 49 | 9.93 | 11.53
18:09:00 | 49 | 9.93 | 11.53
18:10:00 | 49 | 9.93 | 11.53
18:11:00 | 49 | 9.93 | 11.53
18:12:00 | 49 | 9.93 | 11.53
18:13:00 | 49 | 9.93 | 11.53
18:14:00 | 49 | 9.93 | 11.53
18:15:00 | 49 | 9.93 | 11.53
18:16:00 | 49 | 9.93 | 11.58
18:17:00 | 49 | 9.93 | 11.58
18:18:00 | 49 | 9.93 | 11.58
18:19:00 | 49 | 9.93 | 11.58
18:20:00 | 49 | 9.93 | 11.58
18:21:00 | 49 | 9.93 | 11.58
18:22:00 | 49 | 9.93 | 11.58
18:23:00 | 49 | 9.93 | 11.58
18:24:00 | 49 | 9.93 | 11.58
18:25:00 | 49 | 9.93 | 11.58
18:26:00 | 49 | 9.93 | 11.58
18:27:00 | 49 | 9.92 | 11.62
18:28:00 | 49 | 9.92 | 11.62
18:29:00 | 49 | 9.92 | 11.62
18:30:00 | 49 | 9.92 | 11.62
18:31:00 | 49 | 9.92 | 11.62
18:32:00 | 49 | 9.92 | 11.62
18:33:00 | 49 | 9.92 | 11.62
18:34:00 | 49 | 9.91 | 11.67
18:35:00 | 49 | 9.92 | 11.62
18:36:00 | 49 | 9.91 | 11.67
18:37:00 | 49 | 9.91 | 11.67
18:38:00 | 49 | 9.91 | 11.67
18:39:00 | 49 | 9.91 | 11.67
18:40:00 | 49 | 9.91 | 11.67
18:41:00 | 49 | 9.91 | 11.67
18:42:00 | 49 | 9.91 | 11.67
18:43:00 | 49 | 9.91 | 11.67
18:44:00 | 49 | 9.91 | 11.67
18:45:00 | 49 | 9.91 | 11.67
18:46:00 | 49 | 9.91 | 11.67
18:47:00 | 49 | 9.91 | 11.67
18:48:00 | 49 | 9.9 | 11.71
18:49:00 | 49 | 9.91 | 11.67
18:50:00 | 49 | 9.91 | 11.67
18:51:00 | 49 | 9.9 | 11.71
18:52:00 | 49 | 9.9 | 11.71
18:53:00 | 49 | 9.9 | 11.71
18:54:00 | 49 | 9.9 | 11.71
18:55:00 | 49 | 9.9 | 11.71
18:56:00 | 49 | 9.9 | 11.76
18:57:00 | 49 | 9.9 | 11.71
18:58:00 | 49 | 9.9 | 11.76
18:59:00 | 49 | 9.9 | 11.76
19:00:00 | 49 | 9.9 | 11.76
19:01:00 | 49 | 9.9 | 11.76
19:02:00 | 49 | 9.9 | 11.76
19:03:00 | 49 | 9.9 | 11.76
19:04:00 | 49 | 9.9 | 11.76
19:05:00 | 49 | 9.9 | 11.76
19:06:00 | 49 | 9.9 | 11.76
19:07:00 | 49 | 9.89 | 11.8
19:08:00 | 49 | 9.9 | 11.76
19:09:00 | 49 | 9.89 | 11.8
19:10:00 | 49 | 9.89 | 11.8
19:11:00 | 49 | 9.89 | 11.8
19:12:00 | 49 | 9.89 | 11.8
19:13:00 | 49 | 9.89 | 11.8
19:14:00 | 49 | 9.89 | 11.8
19:15:00 | 49 | 9.89 | 11.8
19:16:00 | 49 | 9.89 | 11.8
19:17:00 | 49 | 9.88 | 11.85
19:18:00 | 49 | 9.89 | 11.8
19:19:00 | 49 | 9.88 | 11.85
19:20:00 | 49 | 9.88 | 11.85
19:21:00 | 49 | 9.88 | 11.85
19:22:00 | 49 | 9.88 | 11.85
19:23:00 | 49 | 9.88 | 11.85
19:24:00 | 49 | 9.88 | 11.85
19:25:00 | 49 | 9.88 | 11.85
19:26:00 | 49 | 9.88 | 11.85
19:27:00 | 49 | 9.88 | 11.85
19:28:00 | 49 | 9.88 | 11.85
19:29:00 | 49 | 9.88 | 11.85
19:30:00 | 49 | 9.88 | 11.9
19:31:00 | 49 | 9.88 | 11.9
19:32:00 | 49 | 9.88 | 11.9
19:33:00 | 49 | 9.88 | 11.9
19:34:00 | 49 | 9.88 | 11.9
19:35:00 | 49 | 9.88 | 11.9
19:36:00 | 49 | 9.88 | 11.9
19:37:00 | 49 | 9.88 | 11.9
19:38:00 | 49 | 9.88 | 11.9
19:39:00 | 49 | 9.88 | 11.9
19:40:00 | 49 | 9.88 | 11.9
19:41:00 | 49 | 9.88 | 11.9
19:42:00 | 49 | 9.88 | 11.9
19:43:00 | 49 | 9.87 | 11.95
19:44:00 | 49 | 9.87 | 11.95
19:45:00 | 49 | 9.87 | 11.95
19:46:00 | 49 | 9.87 | 11.95
19:47:00 | 49 | 9.87 | 11.95
19:48:00 | 49 | 9.87 | 11.95
19:49:00 | 49 | 9.87 | 11.95
19:50:00 | 49 | 9.87 | 11.95
19:51:00 | 49 | 9.87 | 11.95
19:52:00 | 49 | 9.87 | 11.95
19:53:00 | 49 | 9.87 | 11.95
19:54:00 | 49 | 9.87 | 11.95
19:55:00 | 49 | 9.87 | 11.95
19:56:00 | 49 | 9.86 | 11.99
19:57:00 | 49 | 9.86 | 11.99
19:58:00 | 49 | 9.86 | 11.99
19:59:00 | 49 | 9.86 | 11.99
20:00:00 | 49 | 9.86 | 11.99
20:01:00 | 49 | 9.86 | 11.99
20:02:00 | 49 | 9.86 | 11.99
20:03:00 | 49 | 9.86 | 11.99
20:04:00 | 49 | 9.86 | 11.99
20:05:00 | 49 | 9.86 | 11.99
20:06:00 | 49 | 9.86 | 11.99
20:07:00 | 49 | 9.86 | 11.99
20:08:00 | 49 | 9.86 | 11.99
20:09:00 | 49 | 9.86 | 11.99
20:10:00 | 49 | 9.85 | 12.04
20:11:00 | 49 | 9.85 | 12.04
20:12:00 | 49 | 9.86 | 11.99
20:13:00 | 49 | 9.85 | 12.04
20:14:00 | 49 | 9.85 | 12.04
20:15:00 | 49 | 9.85 | 12.04
20:16:00 | 49 | 9.85 | 12.04
20:17:00 | 49 | 9.85 | 12.04
20:18:00 | 49 | 9.85 | 12.04
20:19:00 | 49 | 9.85 | 12.04
20:20:00 | 49 | 9.85 | 12.04
20:21:00 | 49 | 9.85 | 12.04
20:22:00 | 49 | 9.85 | 12.04
20:23:00 | 49 | 9.84 | 12.09
20:24:00 | 49 | 9.84 | 12.09
20:25:00 | 49 | 9.84 | 12.09
20:26:00 | 49 | 9.84 | 12.09
20:27:00 | 49 | 9.84 | 12.09
20:28:00 | 49 | 9.84 | 12.09
20:29:00 | 49 | 9.84 | 12.09
20:30:00 | 49 | 9.84 | 12.09
20:31:00 | 49 | 9.84 | 12.09
20:32:00 | 49 | 9.84 | 12.09
20:33:00 | 49 | 9.84 | 12.09
20:34:00 | 49 | 9.84 | 12.09
20:35:00 | 49 | 9.84 | 12.09
20:36:00 | 49 | 9.84 | 12.09
20:37:00 | 49 | 9.84 | 12.13
20:38:00 | 49 | 9.84 | 12.13
20:39:00 | 49 | 9.84 | 12.13
20:40:00 | 49 | 9.84 | 12.13
20:41:00 | 49 | 9.84 | 12.13
20:42:00 | 49 | 9.84 | 12.13
20:43:00 | 49 | 9.84 | 12.13
20:44:00 | 49 | 9.84 | 12.13
20:45:00 | 49 | 9.84 | 12.13
20:46:00 | 49 | 9.84 | 12.13
20:47:00 | 49 | 9.84 | 12.13
20:48:00 | 49 | 9.84 | 12.13
20:49:00 | 49 | 9.83 | 12.18
20:50:00 | 49 | 9.83 | 12.18
20:51:00 | 49 | 9.83 | 12.18
20:52:00 | 49 | 9.83 | 12.18
20:53:00 | 49 | 9.83 | 12.18
20:54:00 | 49 | 9.83 | 12.18
20:55:00 | 49 | 9.83 | 12.18
20:56:00 | 49 | 9.83 | 12.18
20:57:00 | 49 | 9.83 | 12.18
20:58:00 | 49 | 9.83 | 12.18
20:59:00 | 49 | 9.83 | 12.18
21:00:00 | 49 | 9.83 | 12.18
21:01:00 | 49 | 9.83 | 12.18
21:02:00 | 49 | 9.82 | 12.23
21:03:00 | 49 | 9.82 | 12.23
21:04:00 | 49 | 9.82 | 12.23
21:05:00 | 49 | 9.82 | 12.23
21:06:00 | 49 | 9.82 | 12.23
21:07:00 | 49 | 9.82 | 12.23
21:08:00 | 49 | 9.82 | 12.23
21:09:00 | 49 | 9.82 | 12.23
21:10:00 | 49 | 9.83 | 12.18
21:11:00 | 49 | 9.82 | 12.23
21:12:00 | 49 | 9.82 | 12.23
21:13:00 | 49 | 9.82 | 12.23
21:14:00 | 49 | 9.82 | 12.23
21:15:00 | 49 | 9.82 | 12.23
21:16:00 | 49 | 9.81 | 12.28
21:17:00 | 49 | 9.82 | 12.23
21:18:00 | 49 | 9.81 | 12.28
21:19:00 | 49 | 9.81 | 12.28
21:20:00 | 49 | 9.81 | 12.28
21:21:00 | 49 | 9.81 | 12.28
21:22:00 | 49 | 9.81 | 12.28
21:23:00 | 49 | 9.81 | 12.28
21:24:00 | 49 | 9.81 | 12.28
21:25:00 | 49 | 9.81 | 12.28
21:26:00 | 49 | 9.81 | 12.28
21:27:00 | 49 | 9.81 | 12.28
21:28:00 | 49 | 9.81 | 12.28
21:29:00 | 49 | 9.81 | 12.28
21:30:00 | 49 | 9.81 | 12.28
21:31:00 | 49 | 9.81 | 12.33
21:32:00 | 49 | 9.81 | 12.33
21:33:00 | 49 | 9.81 | 12.33
21:34:00 | 49 | 9.81 | 12.28
21:35:00 | 49 | 9.81 | 12.33
21:36:00 | 49 | 9.81 | 12.33
21:37:00 | 49 | 9.81 | 12.33
21:38:00 | 49 | 9.81 | 12.33
21:39:00 | 49 | 9.81 | 12.33
21:40:00 | 49 | 9.81 | 12.33
21:41:00 | 49 | 9.81 | 12.33
21:42:00 | 49 | 9.81 | 12.33
21:43:00 | 49 | 9.81 | 12.33
21:44:00 | 49 | 9.81 | 12.33
21:45:00 | 49 | 9.81 | 12.33
21:46:00 | 49 | 9.81 | 12.33
21:47:00 | 49 | 9.81 | 12.33
21:48:00 | 49 | 9.8 | 12.38
21:49:00 | 49 | 9.8 | 12.38
21:50:00 | 49 | 9.8 | 12.38
21:51:00 | 49 | 9.8 | 12.38
21:52:00 | 49 | 9.8 | 12.38
21:53:00 | 49 | 9.8 | 12.38
21:54:00 | 49 | 9.8 | 12.38
21:55:00 | 49 | 9.8 | 12.38
21:56:00 | 49 | 9.8 | 12.38
21:57:00 | 49 | 9.8 | 12.38
21:58:00 | 49 | 9.8 | 12.38
21:59:00 | 49 | 9.8 | 12.38
22:00:00 | 49 | 9.8 | 12.38
22:01:00 | 49 | 9.8 | 12.38
22:02:00 | 49 | 9.8 | 12.38
22:03:00 | 49 | 9.8 | 12.38
22:04:00 | 49 | 9.8 | 12.38
22:05:00 | 49 | 9.79 | 12.43
22:06:00 | 49 | 9.79 | 12.43
22:07:00 | 49 | 9.79 | 12.43
22:08:00 | 49 | 9.79 | 12.43
22:09:00 | 49 | 9.79 | 12.43
22:10:00 | 49 | 9.79 | 12.43
22:11:00 | 49 | 9.79 | 12.43
22:12:00 | 49 | 9.79 | 12.43
22:13:00 | 49 | 9.79 | 12.43
22:14:00 | 49 | 9.79 | 12.43
22:15:00 | 49 | 9.8 | 12.38
22:16:00 | 49 | 9.79 | 12.43
22:17:00 | 49 | 9.79 | 12.43
22:18:00 | 49 | 9.79 | 12.47
22:19:00 | 49 | 9.79 | 12.43
22:20:00 | 49 | 9.79 | 12.43
22:21:00 | 49 | 9.79 | 12.47
22:22:00 | 49 | 9.79 | 12.47
22:23:00 | 49 | 9.79 | 12.47
22:24:00 | 49 | 9.79 | 12.47
22:25:00 | 49 | 9.79 | 12.47
22:26:00 | 49 | 9.79 | 12.47
22:27:00 | 49 | 9.79 | 12.47
22:28:00 | 49 | 9.79 | 12.47
22:29:00 | 49 | 9.79 | 12.47
22:30:00 | 49 | 9.79 | 12.47
22:31:00 | 49 | 9.79 | 12.47
22:32:00 | 49 | 9.79 | 12.47
22:33:00 | 49 | 9.79 | 12.47
22:34:00 | 49 | 9.79 | 12.47
22:35:00 | 49 | 9.79 | 12.47
22:36:00 | 49 | 9.79 | 12.47
22:37:00 | 49 | 9.79 | 12.47
22:38:00 | 49 | 9.78 | 12.52
22:39:00 | 49 | 9.78 | 12.52
22:40:00 | 49 | 9.78 | 12.52
22:41:00 | 49 | 9.78 | 12.52
22:42:00 | 49 | 9.78 | 12.52
22:43:00 | 49 | 9.78 | 12.52
22:44:00 | 49 | 9.78 | 12.52
22:45:00 | 49 | 9.78 | 12.52
22:46:00 | 49 | 9.78 | 12.52
22:47:00 | 49 | 9.79 | 12.47
22:48:00 | 49 | 9.78 | 12.52
22:49:00 | 49 | 9.78 | 12.52
22:50:00 | 49 | 9.78 | 12.52
22:51:00 | 49 | 9.78 | 12.52
22:52:00 | 49 | 9.78 | 12.52
22:53:00 | 49 | 9.77 | 12.57
22:54:00 | 49 | 9.77 | 12.57
22:55:00 | 49 | 9.77 | 12.57
22:56:00 | 49 | 9.77 | 12.57
22:57:00 | 49 | 9.77 | 12.57
22:58:00 | 49 | 9.77 | 12.57
22:59:00 | 49 | 9.77 | 12.57
23:00:00 | 49 | 9.77 | 12.57
23:01:00 | 49 | 9.77 | 12.57
23:02:00 | 49 | 9.77 | 12.57
23:03:00 | 49 | 9.77 | 12.57
23:04:00 | 49 | 9.77 | 12.57
23:05:00 | 49 | 9.77 | 12.57
23:06:00 | 49 | 9.77 | 12.57
23:07:00 | 49 | 9.77 | 12.57
23:08:00 | 49 | 9.77 | 12.57
23:09:00 | 49 | 9.76 | 12.62
23:10:00 | 49 | 9.76 | 12.62
23:11:00 | 49 | 9.76 | 12.62
23:12:00 | 49 | 9.76 | 12.62
23:13:00 | 49 | 9.76 | 12.62
23:14:00 | 49 | 9.76 | 12.62
23:15:00 | 49 | 9.76 | 12.62
23:16:00 | 49 | 9.76 | 12.62
23:17:00 | 49 | 9.76 | 12.62
23:18:00 | 49 | 9.76 | 12.62
23:19:00 | 49 | 9.76 | 12.62
23:20:00 | 49 | 9.76 | 12.62
23:21:00 | 49 | 9.76 | 12.62
23:22:00 | 49 | 9.76 | 12.62
23:23:00 | 49 | 9.76 | 12.62
23:24:00 | 49 | 9.75 | 12.67
23:25:00 | 49 | 9.76 | 12.62
23:26:00 | 49 | 9.76 | 12.62
23:27:00 | 49 | 9.75 | 12.67
23:28:00 | 49 | 9.75 | 12.67
23:29:00 | 49 | 9.75 | 12.67
23:30:00 | 49 | 9.75 | 12.67
23:31:00 | 49 | 9.75 | 12.67
23:32:00 | 49 | 9.75 | 12.67
23:33:00 | 49 | 9.75 | 12.67
23:34:00 | 49 | 9.75 | 12.67
23:35:00 | 49 | 9.75 | 12.67
23:36:00 | 49 | 9.75 | 12.67
23:37:00 | 49 | 9.75 | 12.67
23:38:00 | 49 | 9.75 | 12.67
23:39:00 | 49 | 9.75 | 12.67
23:40:00 | 49 | 9.75 | 12.67
23:41:00 | 49 | 9.75 | 12.67
23:42:00 | 49 | 9.75 | 12.67
23:43:00 | 49 | 9.75 | 12.67
23:44:00 | 49 | 9.75 | 12.67
23:45:00 | 49 | 9.75 | 12.67
23:46:00 | 49 | 9.75 | 12.72
23:47:00 | 49 | 9.75 | 12.72
23:48:00 | 49 | 9.75 | 12.72
23:49:00 | 49 | 9.75 | 12.72
23:50:00 | 49 | 9.75 | 12.72
23:51:00 | 49 | 9.75 | 12.72
23:52:00 | 49 | 9.75 | 12.72
23:53:00 | 49 | 9.75 | 12.72
23:54:00 | 49 | 9.75 | 12.72
23:55:00 | 49 | 9.75 | 12.72
23:56:00 | 49 | 9.75 | 12.72
23:57:00 | 49 | 9.75 | 12.72
23:58:00 | 49 | 9.75 | 12.72
23:59:00 | 49 | 9.75 | 12.72
24:00:00 | 49 | 9.75 | 12.72
24:01:00 | 49 | 9.75 | 12.72
24:02:00 | 49 | 9.75 | 12.72
24:03:00 | 49 | 9.75 | 12.72
24:04:00 | 49 | 9.75 | 12.72
24:05:00 | 49 | 9.74 | 12.77
24:06:00 | 49 | 9.74 | 12.77
24:07:00 | 49 | 9.74 | 12.77
24:08:00 | 49 | 9.75 | 12.72
24:09:00 | 49 | 9.74 | 12.77
24:10:00 | 49 | 9.74 | 12.77
24:11:00 | 49 | 9.74 | 12.77
24:12:00 | 49 | 9.74 | 12.77
24:13:00 | 49 | 9.74 | 12.77
24:14:00 | 49 | 9.74 | 12.77
24:15:00 | 49 | 9.74 | 12.77
24:16:00 | 49 | 9.74 | 12.77
24:17:00 | 49 | 9.74 | 12.77
24:18:00 | 49 | 9.74 | 12.77
24:19:00 | 49 | 9.74 | 12.77
24:20:00 | 49 | 9.74 | 12.77
24:21:00 | 49 | 9.74 | 12.77
24:22:00 | 49 | 9.74 | 12.77
24:23:00 | 49 | 9.73 | 12.82
24:24:00 | 49 | 9.73 | 12.82
24:25:00 | 49 | 9.73 | 12.82
24:26:00 | 49 | 9.73 | 12.82
24:27:00 | 49 | 9.73 | 12.82