## Sheet1
Параметр | Значение
Instrument Name | 4262 R
Instrument Type | UCA
Instrument Serial Number | 111
Test Start Date | 11.10.2001
Test Start Time | 3:07:40
Test Stop Date | 12.10.2001
Test Stop Time | 3:35:06
Test Length | 24:27:26
Final Sample Time Offset | 24:27:00
Controller Schedule Name
Sampling Period | 60 seconds
Comments | T: 50 (30min), field water 8h-4.73MPa, 16h-8MPa, 24h-9MPa
WellID | Rakushechnaya
Customer | LUKOIL
Information | EngName
CementClass | G
CementMfr | Dyckerhoff
Additives | 7%MicroSphere
Density | 1470
BHCT | 50
BHST | 63
Information | FluidLoss
JobType | 244.5 mm csg lead slurry
Calculated Value | Finish Set 3:17:00
Compressive Strength | Compressive strength type A (less than 14 lb/gal)
Initial Temperature (C) | 27 C
Final Temperature (C) | 49 C
Initial Transit Time (microsec/in) | 15,94 microsec/in
Final Transit Time (microsec/in) | 9,73 microsec/in
Initial Compressive Strength (MPa) | 0,00 MPa
Final Compressive Strength (MPa) | 12,82 MPa