## Sheet1
Параметр | Значение
Instrument Name | 4262 R
Instrument Type | UCA
Instrument Serial Number | 111
Test Start Date | 25.10.2001
Test Start Time | 0:28:55
Test Stop Date | 29.10.2001
Test Stop Time | 21:28:20
Test Length | 116:59:25
Final Sample Time Offset | 116:59:01
Controller Schedule Name
Sampling Period | 60 seconds
Comments | T: 40C(5min), 40C(dwell); tap water, dry blending
Information | WellID
Customer | Usinsk
Information | EngName
CementClass | G
CementMfr | Dyckerhoff
Additives | 1.25%SMS+1.25%TC-101+0.9%TR-1
Density | 1400
BHCT | 57
BHST | 73
Information | FluidLoss
JobType | 244 mm csg lead slurry
Calculated Value | Finish Set 6:40:00
Compressive Strength | Compressive strength type A (less than 14 lb/gal)
Initial Temperature (C) | 26 C
Final Temperature (C) | 39 C
Initial Transit Time (microsec/in) | 16,36 microsec/in
Final Transit Time (microsec/in) | 12,94 microsec/in
Initial Compressive Strength (MPa) | 0,00 MPa
Final Compressive Strength (MPa) | 2,54 MPa