## Sheet1
Time (HH:MM:SS) | Temperature (C) | Transit Time (microsec/in) | Compressive Strength (MPa)
0:00:00 | 23 | 17.55 | 0
0:01:00 | 23 | 17.54 | 0
0:02:00 | 23 | 17.55 | 0
0:03:00 | 23 | 17.55 | 0
0:04:00 | 24 | 17.54 | 0
0:05:00 | 23 | 17.55 | 0
0:06:00 | 24 | 17.55 | 0
0:07:00 | 24 | 17.55 | 0
0:08:00 | 25 | 17.55 | 0
0:09:00 | 25 | 17.55 | 0
0:10:00 | 26 | 17.55 | 0
0:11:00 | 27 | 17.55 | 0
0:12:00 | 28 | 17.53 | 0
0:13:00 | 29 | 17.52 | 0
0:14:00 | 30 | 17.52 | 0
0:15:00 | 32 | 17.51 | 0.01
0:16:00 | 33 | 17.49 | 0.01
0:17:00 | 34 | 17.47 | 0.01
0:18:00 | 35 | 17.46 | 0.02
0:19:00 | 36 | 17.44 | 0.02
0:20:00 | 37 | 17.41 | 0.02
0:21:00 | 38 | 17.4 | 0.03
0:22:00