## Sheet1
Параметр | Значение
Instrument Name | 4262 L
Instrument Type | UCA
Instrument Serial Number | 111
Test Start Date | 15.05.2002
Test Start Time | 0:18:55
Test Stop Date | 15.05.2002
Test Stop Time | 0:41:40
Test Length | 0:22:45
Final Sample Time Offset | 0:22:00
Controller Schedule Name
Sampling Period | 60 seconds
Comments | T: 50(30min), tap water, french SMS
Information | WellID
Customer | Petro-Aliance
CementClass | A
CementMfr | Suhoy Log
Additives | 0.5%Gel+1.5%SMS-Fr
Density | 1500
BHCT | 50
BHST | 60
Information | FluidLoss
JobType | Research
Calculated Value | Finish Set N/A
Compressive Strength | Compressive strength type B (more than 14 lb/gal)
Initial Temperature (C) | 23 C
Final Temperature (C) | ERROR
Initial Transit Time (microsec/in) | 17,55 microsec/in
Final Transit Time (microsec/in) | ERROR
Initial Compressive Strength (MPa) | 0,00 MPa
Final Compressive Strength (MPa) | N/A