## Sheet1
Параметр | Значение
Instrument Name | 4262 R
Instrument Type | UCA
Instrument Serial Number | 111
Test Start Date | 30.04.2002
Test Start Time | 1:08:16
Test Stop Date | 30.04.2002
Test Stop Time | 1:52:03
Test Length | 0:43:47
Final Sample Time Offset | 0:43:00
Controller Schedule Name
Sampling Period | 60 seconds
Comments | T: 50C(30min), 68C(240min); tap water, dry blending
WellID | 16/6802
Customer | Sovetsky
CementClass | A
CementMfr | Suhoy Log
Additives | 8%PPB Gel+0.7%D-19+0.12%LignoCan
Density | 1500
BHCT | 50
BHST | 68
Information | FluidLoss
JobType | 146 mm csg lead slurry
Calculated Value | Finish Set N/A
Compressive Strength | Compressive strength type B (more than 14 lb/gal)
Initial Temperature (C) | 25 C
Final Temperature (C) | 26 C
Initial Transit Time (microsec/in) | ERROR
Final Transit Time (microsec/in) | ERROR
Initial Compressive Strength (MPa) | N/A
Final Compressive Strength (MPa) | N/A