## Sheet1
Time (HH:MM:SS) | Temperature (C) | Transit Time (microsec/in) | Compressive Strength (MPa)
0:00:00 | 24 | 16.54 | 0
0:01:00 | 24 | 16.53 | 0
0:02:00 | 24 | 16.53 | 0
0:03:00 | 25 | 16.53 | 0
0:04:00 | 25 | 16.53 | 0
0:05:00 | 25 | 16.53 | 0
0:06:00 | 26 | 16.53 | 0
0:07:00 | 27 | 16.53 | 0
0:08:00 | 29 | 16.52 | 0.01
0:09:00 | 30 | 16.52 | 0.01
0:10:00 | 31 | 16.5 | 0.01
0:11:00 | 32 | 16.48 | 0.02
0:12:00 | 34 | 16.47 | 0.02
0:13:00 | 36 | 16.44 | 0.03
0:14:00 | 38 | 16.43 | 0.03
0:15:00 | 39 | 16.4 | 0.04
0:16:00 | 41 | 16.37 | 0.04
0:17:00 | 43 | 16.35 | 0.05
0:18:00 | 44 | 16.32 | 0.06
0:19:00 | 46 | 16.29 | 0.07
0:20:00 | 48 | 16.27 | 0.07
0:21:00 | 49 | 16.24 | 0.08
0:22:00 | 51 | 16.23 | 0.08
0:23:00 | 53 | 16.2 | 0.09
0:24:00 | 54 | 16.17 | 0.1
0:25:00 | 56 | 16.16 | 0.1
0:26:00 | 58 | 16.14 | 0.11
0:27:00 | 60 | 16.13 | 0.11
0:28:00 | 61 | 16.11 | 0.12
0:29:00 | 63 | 16.09 | 0.12
0:30:00 | 64 | 16.09 | 0.12
0:31:00 | 66 | 16.08 | 0.13
0:32:00 | 68 | 16.06 | 0.13
0:33:00 | 69 | 16.06 | 0.13
0:34:00 | 70 | 16.05 | 0.13
0:35:00 | 71 | 16.05 | 0.13
0:36:00 | 71 | 16.05 | 0.14
0:37:00 | 72 | 16.05 | 0.14
0:38:00 | 72 | 16.05 | 0.14
0:39:00 | 72 | 16.05 | 0.14
0:40:00 | 72 | 16.05 | 0.14
0:41:00 | 72 | 16.05 | 0.13
0:42:00 | 72 | 16.05 | 0.14
0:43:00 | 73 | 16.05 | 0.13
0:44:00 | 72 | 16.05 | 0.13
0:45:00 | 72 | 16.06 | 0.13
0:46:00 | 72 | 16.06 | 0.13
0:47:00 | 72 | 16.08 | 0.13
0:48:00 | 72 | 16.07 | 0.13
0:49:00 | 72 | 16.08 | 0.13
0:50:00 | 71 | 16.08 | 0.12
0:51:00 | 71 | 16.08 | 0.12
0:52:00 | 71 | 16.09 | 0.12
0:53:00 | 71 | 16.09 | 0.12
0:54:00 | 71 | 16.09 | 0.12
0:55:00 | 71 | 16.11 | 0.12
0:56:00 | 70 | 16.1 | 0.12
0:57:00 | 70 | 16.11 | 0.12
0:58:00 | 70 | 16.11 | 0.12
0:59:00 | 69 | 16.12 | 0.11
1:00:00 | 70 | 16.12 | 0.11
1:01:00 | 69 | 16.12 | 0.11
1:02:00 | 69 | 16.13 | 0.11
1:03:00 | 69 | 16.14 | 0.11
1:04:00 | 69 | 16.14 | 0.11
1:05:00 | 69 | 16.14 | 0.11
1:06:00 | 69 | 16.14 | 0.11
1:07:00 | 69 | 16.14 | 0.11
1:08:00 | 69 | 16.14 | 0.11
1:09:00 | 69 | 16.14 | 0.11
1:10:00 | 69 | 16.14 | 0.11
1:11:00 | 69 | 16.15 | 0.11
1:12:00 | 69 | 16.15 | 0.11
1:13:00 | 68 | 16.07 | 0.13
1:14:00 | 68 | 16.08 | 0.12
1:15:00 | 68 | 16.08 | 0.12
1:16:00 | 68 | 16.08 | 0.12
1:17:00 | 68 | 16.08 | 0.12
1:18:00 | 68 | 16.09 | 0.12
1:19:00 | 68 | 16.08 | 0.12
1:20:00 | 68 | 16.08 | 0.13
1:21:00 | 68 | 16.08 | 0.12
1:22:00 | 68 | 16.08 | 0.13
1:23:00 | 68 | 16.09 | 0.12
1:24:00 | 68 | 16.08 | 0.12
1:25:00 | 68 | 16.07 | 0.13
1:26:00 | 68 | 16.08 | 0.12
1:27:00 | 68 | 16.08 | 0.13
1:28:00 | 68 | 16.09 | 0.12
1:29:00 | 68 | 16.08 | 0.12
1:30:00 | 68 | 16.08 | 0.12
1:31:00 | 68 | 16.09 | 0.12
1:32:00 | 68 | 16.08 | 0.12
1:33:00 | 68 | 16.1 | 0.12
1:34:00 | 67 | 16.09 | 0.12
1:35:00 | 68 | 16.1 | 0.12
1:36:00 | 68 | 16.1 | 0.12
1:37:00 | 68 | 16.09 | 0.12
1:38:00 | 68 | 16.1 | 0.12
1:39:00 | 68 | 16.1 | 0.12
1:40:00 | 68 | 16.11 | 0.12
1:41:00 | 68 | 16.1 | 0.12
1:42:00 | 68 | 16.11 | 0.12
1:43:00 | 68 | 16.09 | 0.12
1:44:00 | 68 | 16.11 | 0.12
1:45:00 | 67 | 16.11 | 0.12
1:46:00 | 68 | 16.11 | 0.12
1:47:00 | 68 | 16.1 | 0.12
1:48:00 | 68 | 16.1 | 0.12
1:49:00 | 68 | 16.1 | 0.12
1:50:00 | 68 | 16.09 | 0.12
1:51:00 | 68 | 16.09 | 0.12
1:52:00 | 68 | 16.11 | 0.12
1:53:00 | 68 | 16.12 | 0.11
1:54:00 | 68 | 16.1 | 0.12
1:55:00 | 68 | 16.1 | 0.12
1:56:00 | 67 | 16.11 | 0.12
1:57:00 | 67 | 16.11 | 0.12
1:58:00 | 67 | 16.11 | 0.12
1:59:00 | 68 | 16.13 | 0.11
2:00:00 | 68 | 16.11 | 0.12
2:01:00 | 68 | 16.11 | 0.12
2:02:00 | 67 | 16.11 | 0.12
2:03:00 | 68 | 16.11 | 0.12
2:04:00 | 68 | 16.11 | 0.12
2:05:00 | 67 | 16.1 | 0.12
2:06:00 | 67 | 16.11 | 0.12
2:07:00 | 68 | 16.11 | 0.12
2:08:00 | 67 | 16.13 | 0.11
2:09:00 | 67 | 16.11 | 0.12
2:10:00 | 68 | 16.12 | 0.11
2:11:00 | 67 | 16.12 | 0.11
2:12:00 | 67 | 16.12 | 0.11
2:13:00 | 67 | 16.12 | 0.11
2:14:00 | 67 | 16.13 | 0.11
2:15:00 | 68 | 16.13 | 0.11
2:16:00 | 67 | 16.13 | 0.11
2:17:00 | 68 | 16.13 | 0.11
2:18:00 | 68 | 16.14 | 0.11
2:19:00 | 68 | 16.11 | 0.12
2:20:00 | 67 | 16.13 | 0.11
2:21:00 | 68 | 16.13 | 0.11
2:22:00 | 67 | 16.14 | 0.11
2:23:00 | 68 | 16.13 | 0.11
2:24:00 | 67 | 16.12 | 0.11
2:25:00 | 67 | 16.12 | 0.11
2:26:00 | 67 | 16.14 | 0.11
2:27:00 | 67 | 16.12 | 0.11
2:28:00 | 67 | 16.13 | 0.11
2:29:00 | 67 | 16.13 | 0.11
2:30:00 | 68 | 16.14 | 0.11
2:31:00 | 68 | 16.14 | 0.11
2:32:00 | 67 | 16.13 | 0.11
2:33:00 | 67 | 16.13 | 0.11
2:34:00 | 68 | 16.14 | 0.11
2:35:00 | 67 | 16.14 | 0.11
2:36:00 | 67 | 16.13 | 0.11
2:37:00 | 68 | 16.12 | 0.11
2:38:00 | 67 | 16.14 | 0.11
2:39:00 | 67 | 16.14 | 0.11
2:40:00 | 67 | 16.14 | 0.11
2:41:00 | 67 | 16.14 | 0.11
2:42:00 | 67 | 16.14 | 0.11
2:43:00 | 67 | 16.14 | 0.11
2:44:00 | 68 | 16.14 | 0.11
2:45:00 | 67 | 16.15 | 0.11
2:46:00 | 68 | 16.14 | 0.11
2:47:00 | 67 | 16.14 | 0.11
2:48:00 | 67 | 16.14 | 0.11
2:49:00 | 68 | 16.15 | 0.11
2:50:00 | 67 | 16.15 | 0.11
2:51:00 | 68 | 16.14 | 0.11
2:52:00 | 67 | 16.14 | 0.11
2:53:00 | 67 | 16.16 | 0.1
2:54:00 | 67 | 16.16 | 0.1
2:55:00 | 67 | 16.15 | 0.11
2:56:00 | 67 | 16.15 | 0.11
2:57:00 | 67 | 16.15 | 0.11
2:58:00 | 67 | 16.16 | 0.1
2:59:00 | 67 | 16.15 | 0.11
3:00:00 | 68 | 16.15 | 0.11
3:01:00 | 67 | 16.16 | 0.1
3:02:00 | 67 | 16.16 | 0.1
3:03:00 | 68 | 16.15 | 0.11
3:04:00 | 67 | 16.16 | 0.1
3:05:00 | 67 | 16.16 | 0.1
3:06:00 | 67 | 16.16 | 0.1
3:07:00 | 67 | 16.16 | 0.1
3:08:00 | 67 | 16.16 | 0.1
3:09:00 | 68 | 16.16 | 0.1
3:10:00 | 67 | 16.17 | 0.1
3:11:00 | 67 | 16.17 | 0.1
3:12:00 | 67 | 16.17 | 0.1
3:13:00 | 67 | 16.17 | 0.1
3:14:00 | 67 | 16.16 | 0.1
3:15:00 | 67 | 16.16 | 0.1
3:16:00 | 67 | 16.17 | 0.1
3:17:00 | 67 | 16.16 | 0.1
3:18:00 | 68 | 16.17 | 0.1
3:19:00 | 67 | 16.16 | 0.1
3:20:00 | 67 | 16.16 | 0.1
3:21:00 | 67 | 16.17 | 0.1
3:22:00 | 67 | 16.17 | 0.1
3:23:00 | 67 | 16.17 | 0.1
3:24:00 | 67 | 16.17 | 0.1
3:25:00 | 67 | 16.17 | 0.1
3:26:00 | 67 | 16.17 | 0.1
3:27:00 | 67 | 16.17 | 0.1
3:28:00 | 67 | 16.17 | 0.1
3:29:00 | 67 | 16.18 | 0.1
3:30:00 | 67 | 16.16 | 0.1
3:31:00 | 67 | 16.17 | 0.1
3:32:00 | 67 | 16.16 | 0.1
3:33:00 | 67 | 16.17 | 0.1
3:34:00 | 68 | 16.16 | 0.1
3:35:00 | 67 | 16.16 | 0.1
3:36:00 | 68 | 16.17 | 0.1
3:37:00 | 67 | 16.17 | 0.1
3:38:00 | 68 | 16.18 | 0.1
3:39:00 | 67 | 16.17 | 0.1
3:40:00 | 67 | 16.17 | 0.1
3:41:00 | 68 | 16.17 | 0.1
3:42:00 | 68 | 16.17 | 0.1
3:43:00 | 67 | 16.17 | 0.1
3:44:00 | 67 | 16.18 | 0.1
3:45:00 | 67 | 16.17 | 0.1
3:46:00 | 68 | 16.17 | 0.1
3:47:00 | 68 | 16.18 | 0.1
3:48:00 | 67 | 16.18 | 0.1
3:49:00 | 67 | 16.19 | 0.09
3:50:00 | 68 | 16.17 | 0.1
3:51:00 | 67 | 16.18 | 0.1
3:52:00 | 68 | 16.18 | 0.1
3:53:00 | 67 | 16.18 | 0.1
3:54:00 | 68 | 16.18 | 0.1
3:55:00 | 68 | 16.18 | 0.1
3:56:00 | 68 | 16.18 | 0.1
3:57:00 | 67
3:58:00 | 67 | 16.18 | 0.1
3:59:00 | 67 | 16.18 | 0.1
4:00:00 | 67 | 16.18 | 0.1
4:01:00 | 67 | 16.18 | 0.1
4:02:00 | 68 | 16.19 | 0.09
4:03:00 | 67 | 16.18 | 0.1
4:04:00 | 67 | 16.19 | 0.09
4:05:00 | 67 | 16.18 | 0.1
4:06:00 | 67 | 16.2 | 0.09
4:07:00 | 67 | 16.19 | 0.09
4:08:00 | 67 | 16.2 | 0.09
4:09:00 | 67 | 16.2 | 0.09
4:10:00 | 67 | 16.2 | 0.09
4:11:00 | 67 | 16.19 | 0.09
4:12:00 | 67 | 16.19 | 0.09
4:13:00 | 68 | 16.21 | 0.09
4:14:00 | 67 | 16.2 | 0.09
4:15:00 | 68 | 16.2 | 0.09
4:16:00 | 67 | 16.2 | 0.09
4:17:00 | 67 | 16.2 | 0.09
4:18:00 | 67 | 16.2 | 0.09
4:19:00 | 67 | 16.19 | 0.09
4:20:00 | 68 | 16.2 | 0.09
4:21:00 | 68 | 16.2 | 0.09
4:22:00 | 68 | 16.2 | 0.09
4:23:00 | 67 | 16.2 | 0.09
4:24:00 | 68 | 16.21 | 0.09
4:25:00 | 67 | 16.22 | 0.09
4:26:00 | 67 | 16.21 | 0.09
4:27:00 | 67 | 16.21 | 0.09
4:28:00 | 67 | 16.21 | 0.09
4:29:00 | 67 | 16.23 | 0.08
4:30:00 | 67
4:31:00 | 68 | 16.24 | 0.08
4:32:00 | 67 | 16.22 | 0.09
4:33:00 | 67
4:34:00 | 67 | 16.23 | 0.08
4:35:00 | 67 | 16.25 | 0.08
4:36:00 | 67 | 16.25 | 0.08
4:37:00 | 67 | 16.23 | 0.08
4:38:00 | 67 | 16.24 | 0.08
4:39:00 | 67 | 16.26 | 0.08
4:40:00 | 67 | 16.25 | 0.08
4:41:00 | 67 | 16.25 | 0.08
4:42:00 | 68 | 16.26 | 0.08
4:43:00 | 67
4:44:00 | 67 | 16.26 | 0.07
4:45:00 | 68 | 16.27 | 0.07
4:46:00 | 67 | 16.26 | 0.08
4:47:00 | 68 | 16.27 | 0.07
4:48:00 | 67 | 16.27 | 0.07
4:49:00 | 67 | 16.26 | 0.07
4:50:00 | 67 | 16.26 | 0.07
4:51:00 | 67 | 16.27 | 0.07
4:52:00 | 67 | 16.27 | 0.07
4:53:00 | 67
4:54:00 | 67 | 16.27 | 0.07
4:55:00 | 68 | 16.27 | 0.07
4:56:00 | 67 | 16.28 | 0.07
4:57:00 | 68 | 16.29 | 0.07
4:58:00 | 67 | 16.28 | 0.07
4:59:00 | 67 | 16.26 | 0.07
5:00:00 | 67 | 16.29 | 0.07
5:01:00 | 67 | 16.27 | 0.07
5:02:00 | 67 | 16.28 | 0.07
5:03:00 | 67 | 16.27 | 0.07
5:04:00 | 67 | 16.29 | 0.07
5:05:00 | 68 | 16.29 | 0.07
5:06:00 | 67 | 16.29 | 0.07
5:07:00 | 67
5:08:00 | 67 | 19.26 | 0
5:09:00 | 67 | 19.27 | 0
5:10:00 | 67 | 19.27 | 0
5:11:00 | 67 | 19.27 | 0
5:12:00 | 67 | 19.28 | 0
5:13:00 | 68 | 19.28 | 0
5:14:00 | 68 | 19.28 | 0
5:15:00 | 67 | 19.28 | 0
5:16:00 | 67 | 19.28 | 0
5:17:00 | 67 | 19.29 | 0
5:18:00 | 67 | 19.28 | 0
5:19:00 | 68 | 19.29 | 0
5:20:00 | 67 | 19.29 | 0
5:21:00 | 67 | 19.29 | 0
5:22:00 | 67 | 19.29 | 0
5:23:00 | 67 | 19.29 | 0
5:24:00 | 67 | 19.29 | 0
5:25:00 | 67 | 19.29 | 0
5:26:00 | 67 | 19.29 | 0
5:27:00 | 67 | 19.29 | 0
5:28:00 | 67 | 19.29 | 0
5:29:00 | 68 | 19.3 | 0
5:30:00 | 67 | 19.29 | 0
5:31:00 | 67 | 19.31 | 0
5:32:00 | 67 | 19.29 | 0
5:33:00 | 67 | 19.3 | 0
5:34:00 | 67 | 19.31 | 0
5:35:00 | 67 | 19.31 | 0
5:36:00 | 67 | 19.31 | 0
5:37:00 | 68 | 19.32 | 0
5:38:00 | 68 | 19.32 | 0
5:39:00 | 67 | 19.32 | 0
5:40:00 | 67 | 19.32 | 0
5:41:00 | 68 | 19.32 | 0
5:42:00 | 67 | 19.32 | 0
5:43:00 | 68 | 19.32 | 0
5:44:00 | 68 | 19.32 | 0
5:45:00 | 67 | 19.32 | 0
5:46:00 | 67 | 19.33 | 0
5:47:00 | 67 | 19.33 | 0
5:48:00 | 67 | 19.34 | 0
5:49:00 | 67 | 19.33 | 0
5:50:00 | 67 | 19.34 | 0
5:51:00 | 67 | 19.34 | 0
5:52:00 | 67 | 19.34 | 0
5:53:00 | 67 | 19.35 | 0
5:54:00 | 68 | 19.35 | 0
5:55:00 | 67 | 19.36 | 0
5:56:00 | 67 | 19.35 | 0
5:57:00 | 68 | 19.36 | 0
5:58:00 | 68 | 19.36 | 0
5:59:00 | 67 | 19.36 | 0
6:00:00 | 67 | 19.36 | 0
6:01:00 | 68 | 19.36 | 0
6:02:00 | 67 | 19.36 | 0
6:03:00 | 67 | 19.37 | 0
6:04:00 | 67 | 19.38 | 0
6:05:00 | 68 | 19.38 | 0
6:06:00 | 67 | 19.38 | 0
6:07:00 | 67 | 19.38 | 0
6:08:00 | 68 | 19.39 | 0
6:09:00 | 67 | 19.4 | 0
6:10:00 | 67 | 19.39 | 0
6:11:00 | 67 | 19.39 | 0
6:12:00 | 67 | 19.39 | 0
6:13:00 | 67 | 19.4 | 0
6:14:00 | 67 | 19.4 | 0
6:15:00 | 67 | 19.41 | 0
6:16:00 | 67 | 19.41 | 0
6:17:00 | 67 | 19.41 | 0
6:18:00 | 67 | 19.41 | 0
6:19:00 | 67 | 19.41 | 0
6:20:00 | 67 | 19.42 | 0
6:21:00 | 67 | 19.43 | 0
6:22:00 | 68 | 19.42 | 0
6:23:00 | 67 | 19.44 | 0
6:24:00 | 67 | 19.43 | 0
6:25:00 | 67 | 19.44 | 0
6:26:00 | 67 | 19.44 | 0
6:27:00 | 67 | 19.45 | 0
6:28:00 | 67 | 19.47 | 0
6:29:00 | 67 | 19.47 | 0
6:30:00 | 68 | 19.44 | 0
6:31:00 | 68 | 19.46 | 0
6:32:00 | 67 | 19.46 | 0
6:33:00 | 67 | 19.46 | 0
6:34:00 | 67 | 19.47 | 0
6:35:00 | 67 | 19.47 | 0
6:36:00 | 67 | 19.48 | 0
6:37:00 | 67 | 19.48 | 0
6:38:00 | 67 | 19.5 | 0
6:39:00 | 67 | 19.49 | 0
6:40:00 | 67 | 19.5 | 0
6:41:00 | 68 | 19.5 | 0
6:42:00 | 67 | 19.51 | 0
6:43:00 | 67 | 19.51 | 0
6:44:00 | 67 | 19.51 | 0
6:45:00 | 67 | 19.52 | 0
6:46:00 | 67 | 19.52 | 0
6:47:00 | 67 | 19.53 | 0
6:48:00 | 67 | 19.53 | 0
6:49:00 | 67 | 19.53 | 0
6:50:00 | 67 | 19.54 | 0
6:51:00 | 67 | 19.55 | 0
6:52:00 | 67 | 19.56 | 0
6:53:00 | 67 | 19.56 | 0
6:54:00 | 67 | 19.56 | 0
6:55:00 | 67 | 19.57 | 0
6:56:00 | 67 | 19.57 | 0
6:57:00 | 68 | 19.57 | 0
6:58:00 | 68 | 19.59 | 0
6:59:00 | 68 | 19.59 | 0
7:00:00 | 67 | 16.58 | 0
7:01:00 | 67 | 16.6 | 0
7:02:00 | 67 | 16.6 | 0
7:03:00 | 67 | 16.6 | 0
7:04:00 | 67 | 16.6 | 0
7:05:00 | 67 | 16.62 | 0
7:06:00 | 67 | 16.62 | 0
7:07:00 | 67 | 16.62 | 0
7:08:00 | 67 | 16.61 | 0
7:09:00 | 68 | 16.62 | 0
7:10:00 | 67 | 16.62 | 0
7:11:00 | 67 | 16.62 | 0
7:12:00 | 67 | 16.62 | 0
7:13:00 | 67 | 16.63 | 0
7:14:00 | 67 | 16.63 | 0
7:15:00 | 67 | 16.63 | 0
7:16:00 | 67 | 16.63 | 0
7:17:00 | 67 | 16.63 | 0
7:18:00 | 67 | 16.63 | 0
7:19:00 | 67 | 16.63 | 0
7:20:00 | 67 | 16.64 | 0
7:21:00 | 67 | 16.64 | 0
7:22:00 | 67 | 16.65 | 0
7:23:00 | 68 | 16.64 | 0
7:24:00 | 67 | 16.64 | 0
7:25:00 | 67 | 16.65 | 0
7:26:00 | 67 | 16.64 | 0
7:27:00 | 67 | 16.65 | 0
7:28:00 | 67 | 16.64 | 0
7:29:00 | 67 | 16.65 | 0
7:30:00 | 67 | 16.65 | 0
7:31:00 | 67 | 16.64 | 0
7:32:00 | 68 | 16.64 | 0
7:33:00 | 67 | 16.65 | 0
7:34:00 | 67 | 16.65 | 0
7:35:00 | 67 | 16.64 | 0
7:36:00 | 67 | 16.64 | 0
7:37:00 | 67 | 16.64 | 0
7:38:00 | 67 | 16.63 | 0
7:39:00 | 67 | 16.64 | 0
7:40:00 | 67 | 16.63 | 0
7:41:00 | 67 | 16.62 | 0
7:42:00 | 67 | 16.62 | 0
7:43:00 | 67 | 16.62 | 0
7:44:00 | 67 | 16.62 | 0
7:45:00 | 67 | 16.62 | 0
7:46:00 | 67 | 16.6 | 0
7:47:00 | 67 | 16.6 | 0
7:48:00 | 67 | 16.59 | 0
7:49:00 | 67 | 16.59 | 0
7:50:00 | 67 | 16.59 | 0
7:51:00 | 68 | 16.57 | 0
7:52:00 | 68 | 16.57 | 0
7:53:00 | 67 | 16.56 | 0
7:54:00 | 67 | 16.56 | 0
7:55:00 | 67 | 16.54 | 0
7:56:00 | 67 | 16.54 | 0
7:57:00 | 68 | 16.53 | 0
7:58:00 | 67 | 16.52 | 0.01
7:59:00 | 68 | 16.51 | 0.01
8:00:00 | 67 | 16.5 | 0.01
8:01:00 | 67 | 16.49 | 0.01
8:02:00 | 67 | 16.47 | 0.02
8:03:00 | 67 | 16.47 | 0.02
8:04:00 | 67 | 16.44 | 0.03
8:05:00 | 67 | 16.42 | 0.03
8:06:00 | 67 | 16.41 | 0.03
8:07:00 | 68 | 16.39 | 0.04
8:08:00 | 67 | 16.37 | 0.04
8:09:00 | 67 | 16.35 | 0.05
8:10:00 | 67 | 16.33 | 0.05
8:11:00 | 67 | 16.32 | 0.06
8:12:00 | 67 | 16.29 | 0.07
8:13:00 | 67 | 16.28 | 0.07
8:14:00 | 67 | 16.25 | 0.08
8:15:00 | 67 | 16.23 | 0.08
8:16:00 | 68 | 16.2 | 0.09
8:17:00 | 67 | 16.18 | 0.1
8:18:00 | 68 | 16.15 | 0.11
8:19:00 | 67 | 16.13 | 0.11
8:20:00 | 67 | 16.1 | 0.12
8:21:00 | 68 | 16.07 | 0.13
8:22:00 | 67 | 16.04 | 0.14
8:23:00 | 67 | 16.01 | 0.15
8:24:00 | 67 | 15.97 | 0.16
8:25:00 | 67 | 15.93 | 0.17
8:26:00 | 67 | 15.9 | 0.18
8:27:00 | 68 | 15.86 | 0.19
8:28:00 | 67 | 15.82 | 0.21
8:29:00 | 68 | 15.78 | 0.22
8:30:00 | 68 | 15.74 | 0.23
8:31:00 | 67 | 15.69 | 0.25
8:32:00 | 67 | 15.66 | 0.26
8:33:00 | 67 | 15.61 | 0.28
8:34:00 | 67 | 15.56 | 0.3
8:35:00 | 67 | 15.51 | 0.31
8:36:00 | 67 | 15.46 | 0.33
8:37:00 | 67 | 15.41 | 0.35
8:38:00 | 67 | 15.36 | 0.37
8:39:00 | 67 | 15.3 | 0.39
8:40:00 | 67 | 15.25 | 0.41
8:41:00 | 67 | 15.2 | 0.43
8:42:00 | 67 | 15.15 | 0.45
8:43:00 | 67 | 15.09 | 0.48
8:44:00 | 68 | 15.03 | 0.5
8:45:00 | 67 | 14.98 | 0.52
8:46:00 | 68 | 14.91 | 0.56
8:47:00 | 67 | 14.85 | 0.58
8:48:00 | 67 | 14.79 | 0.61
8:49:00 | 68 | 14.73 | 0.64
8:50:00 | 67 | 14.67 | 0.67
8:51:00 | 67 | 14.61 | 0.7
8:52:00 | 67 | 14.55 | 0.73
8:53:00 | 67 | 14.49 | 0.76
8:54:00 | 67 | 14.43 | 0.79
8:55:00 | 67 | 14.37 | 0.82
8:56:00 | 67 | 14.32 | 0.85
8:57:00 | 67 | 14.26 | 0.89
8:58:00 | 67 | 14.2 | 0.92
8:59:00 | 68 | 14.14 | 0.96
9:00:00 | 67 | 14.1 | 0.99
9:01:00 | 67 | 14.04 | 1.02
9:02:00 | 68 | 13.98 | 1.06
9:03:00 | 67 | 13.93 | 1.09
9:04:00 | 68 | 13.88 | 1.13
9:05:00 | 67 | 13.83 | 1.16
9:06:00 | 67 | 13.77 | 1.2
9:07:00 | 67 | 13.72 | 1.24
9:08:00 | 67 | 13.67 | 1.28
9:09:00 | 68 | 13.63 | 1.31
9:10:00 | 68 | 13.58 | 1.34
9:11:00 | 67 | 13.53 | 1.38
9:12:00 | 67 | 13.48 | 1.42
9:13:00 | 67 | 13.44 | 1.45
9:14:00 | 67 | 13.4 | 1.49
9:15:00 | 67 | 13.35 | 1.53
9:16:00 | 68 | 13.3 | 1.57
9:17:00 | 68 | 13.27 | 1.6
9:18:00 | 67 | 13.22 | 1.64
9:19:00 | 68 | 13.18 | 1.67
9:20:00 | 67 | 13.14 | 1.71
9:21:00 | 67 | 13.1 | 1.75
9:22:00 | 67 | 13.06 | 1.78
9:23:00 | 67 | 13.03 | 1.81
9:24:00 | 67 | 12.99 | 1.85
9:25:00 | 67 | 12.96 | 1.88
9:26:00 | 67 | 12.93 | 1.92
9:27:00 | 67 | 12.89 | 1.95
9:28:00 | 67 | 12.86 | 1.98
9:29:00 | 67 | 12.83 | 2.02
9:30:00 | 67 | 12.79 | 2.06
9:31:00 | 67 | 12.76 | 2.09
9:32:00 | 67 | 12.73 | 2.12
9:33:00 | 67 | 12.7 | 2.15
9:34:00 | 67 | 12.67 | 2.19
9:35:00 | 67 | 12.64 | 2.22
9:36:00 | 67 | 12.61 | 2.26
9:37:00 | 67 | 12.58 | 2.29
9:38:00 | 67 | 12.56 | 2.32
9:39:00 | 67 | 12.53 | 2.35
9:40:00 | 67 | 12.51 | 2.38
9:41:00 | 67 | 12.47 | 2.43
9:42:00 | 68 | 12.45 | 2.45
9:43:00 | 68 | 12.42 | 2.49
9:44:00 | 67 | 12.39 | 2.53
9:45:00 | 67 | 12.36 | 2.56
9:46:00 | 67 | 12.34 | 2.59
9:47:00 | 67 | 12.32 | 2.62
9:48:00 | 67 | 12.3 | 2.65
9:49:00 | 67 | 12.27 | 2.68
9:50:00 | 68 | 12.25 | 2.71
9:51:00 | 67 | 12.23 | 2.74
9:52:00 | 67 | 12.21 | 2.77
9:53:00 | 67 | 12.18 | 2.8
9:54:00 | 68 | 12.16 | 2.83
9:55:00 | 67 | 12.14 | 2.86
9:56:00 | 67 | 12.12 | 2.9
9:57:00 | 67 | 12.1 | 2.92
9:58:00 | 67 | 12.08 | 2.95
9:59:00 | 67 | 12.06 | 2.98
10:00:00 | 67 | 12.04 | 3.01
10:01:00 | 67 | 12.02 | 3.04
10:02:00 | 67 | 12 | 3.08
10:03:00 | 67 | 11.98 | 3.1
10:04:00 | 67 | 11.96 | 3.13
10:05:00 | 67 | 11.95 | 3.16
10:06:00 | 67 | 11.93 | 3.18
10:07:00 | 67 | 11.91 | 3.2
10:08:00 | 67 | 11.88 | 3.25
10:09:00 | 67 | 11.87 | 3.28
10:10:00 | 67 | 11.86 | 3.3
10:11:00 | 67 | 11.83 | 3.34
10:12:00 | 67 | 11.82 | 3.36
10:13:00 | 68 | 11.8 | 3.39
10:14:00 | 67 | 11.79 | 3.41
10:15:00 | 67 | 11.77 | 3.45
10:16:00 | 67 | 11.76 | 3.46
10:17:00 | 67 | 11.73 | 3.5
10:18:00 | 67 | 11.72 | 3.53
10:19:00 | 68 | 11.71 | 3.55
10:20:00 | 67 | 11.69 | 3.58
10:21:00 | 67 | 11.68 | 3.61
10:22:00 | 67 | 11.66 | 3.63
10:23:00 | 67 | 11.65 | 3.65
10:24:00 | 68 | 11.64 | 3.68
10:25:00 | 67 | 11.62 | 3.7
10:26:00 | 67 | 11.61 | 3.73
10:27:00 | 67 | 11.59 | 3.76
10:28:00 | 67 | 11.58 | 3.79
10:29:00 | 67 | 11.57 | 3.8
10:30:00 | 67 | 11.55 | 3.83
10:31:00 | 67 | 11.54 | 3.86
10:32:00 | 68 | 11.53 | 3.87
10:33:00 | 68 | 11.52 | 3.9
10:34:00 | 67 | 11.5 | 3.93
10:35:00 | 68 | 11.49 | 3.94
10:36:00 | 67 | 11.48 | 3.97
10:37:00 | 67 | 11.46 | 4
10:38:00 | 67 | 11.46 | 4.02
10:39:00 | 67 | 11.44 | 4.05
10:40:00 | 68 | 11.43 | 4.06
10:41:00 | 67 | 11.41 | 4.11
10:42:00 | 67 | 11.41 | 4.12
10:43:00 | 67 | 11.4 | 4.14
10:44:00 | 67 | 11.38 | 4.17
10:45:00 | 67 | 11.38 | 4.18
10:46:00 | 67 | 11.36 | 4.21
10:47:00 | 67 | 11.34 | 4.25
10:48:00 | 67 | 11.34 | 4.26
10:49:00 | 67 | 11.32 | 4.29
10:50:00 | 68 | 11.32 | 4.31
10:51:00 | 67 | 11.31 | 4.33
10:52:00 | 68 | 11.29 | 4.36
10:53:00 | 67 | 11.29 | 4.37
10:54:00 | 67 | 11.28 | 4.39
10:55:00 | 67 | 11.27 | 4.41
10:56:00 | 67 | 11.25 | 4.44
10:57:00 | 67 | 11.25 | 4.45
10:58:00 | 67 | 11.24 | 4.47
10:59:00 | 67 | 11.23 | 4.5
11:00:00 | 67 | 11.22 | 4.52
11:01:00 | 67 | 11.21 | 4.54
11:02:00 | 67 | 11.2 | 4.55
11:03:00 | 68 | 11.19 | 4.59
11:04:00 | 67 | 11.18 | 4.61
11:05:00 | 67 | 11.17 | 4.62
11:06:00 | 67 | 11.16 | 4.66
11:07:00 | 67 | 11.15 | 4.67
11:08:00 | 68 | 11.14 | 4.69
11:09:00 | 68 | 11.13 | 4.71
11:10:00 | 67 | 11.13 | 4.73
11:11:00 | 67 | 11.12 | 4.74
11:12:00 | 67 | 11.11 | 4.76
11:13:00 | 67 | 11.1 | 4.8
11:14:00 | 67 | 11.09 | 4.82
11:15:00 | 67 | 11.08 | 4.83
11:16:00 | 67 | 11.07 | 4.85
11:17:00 | 67 | 11.07 | 4.87
11:18:00 | 67 | 11.06 | 4.89
11:19:00 | 67 | 11.05 | 4.91
11:20:00 | 67 | 11.04 | 4.92
11:21:00 | 67 | 11.03 | 4.96
11:22:00 | 67 | 11.02 | 4.98
11:23:00 | 67 | 11.02 | 5
11:24:00 | 67 | 11.01 | 5.02
11:25:00 | 67 | 11 | 5.03
11:26:00 | 67 | 10.99 | 5.05
11:27:00 | 67 | 10.98 | 5.07
11:28:00 | 67 | 10.98 | 5.09
11:29:00 | 68 | 10.97 | 5.11
11:30:00 | 68 | 10.95 | 5.15
11:31:00 | 67 | 10.95 | 5.15
11:32:00 | 67 | 10.94 | 5.19
11:33:00 | 67 | 10.94 | 5.19
11:34:00 | 67 | 10.93 | 5.21
11:35:00 | 68 | 10.92 | 5.24
11:36:00 | 67 | 10.92 | 5.24
11:37:00 | 67 | 10.9 | 5.28
11:38:00 | 67 | 10.9 | 5.28
11:39:00 | 67 | 10.89 | 5.3
11:40:00 | 67 | 10.89 | 5.32
11:41:00 | 67 | 10.88 | 5.34
11:42:00 | 67 | 10.87 | 5.36
11:43:00 | 67 | 10.86 | 5.38
11:44:00 | 67 | 10.86 | 5.4
11:45:00 | 67 | 10.85 | 5.42
11:46:00 | 67 | 10.84 | 5.44
11:47:00 | 67 | 10.84 | 5.46
11:48:00 | 67 | 10.83 | 5.48
11:49:00 | 67 | 10.82 | 5.5
11:50:00 | 67 | 10.82 | 5.5
11:51:00 | 67 | 10.81 | 5.52
11:52:00 | 67 | 10.8 | 5.54
11:53:00 | 67 | 10.8 | 5.57
11:54:00 | 67 | 10.79 | 5.59
11:55:00 | 67 | 10.78 | 5.61
11:56:00 | 67 | 10.77 | 5.63
11:57:00 | 67 | 10.77 | 5.63
11:58:00 | 67 | 10.77 | 5.65
11:59:00 | 67 | 10.76 | 5.67
12:00:00 | 67 | 10.75 | 5.69
12:01:00 | 67 | 10.75 | 5.71
12:02:00 | 67 | 10.74 | 5.73
12:03:00 | 67 | 10.73 | 5.76
12:04:00 | 67 | 10.73 | 5.76
12:05:00 | 67 | 10.72 | 5.78
12:06:00 | 67 | 10.71 | 5.8
12:07:00 | 67 | 10.71 | 5.82
12:08:00 | 67 | 10.7 | 5.84
12:09:00 | 67 | 10.7 | 5.84
12:10:00 | 67 | 10.69 | 5.86
12:11:00 | 67 | 10.68 | 5.89
12:12:00 | 67 | 10.68 | 5.91
12:13:00 | 67 | 10.67 | 5.93
12:14:00 | 67 | 10.67 | 5.93
12:15:00 | 67 | 10.66 | 5.95
12:16:00 | 67 | 10.66 | 5.97
12:17:00 | 68 | 10.66 | 5.97
12:18:00 | 67 | 10.65 | 6
12:19:00 | 67 | 10.64 | 6.02
12:20:00 | 67 | 10.63 | 6.04
12:21:00 | 67 | 10.63 | 6.06
12:22:00 | 67 | 10.62 | 6.09
12:23:00 | 67 | 10.62 | 6.09
12:24:00 | 67 | 10.61 | 6.11
12:25:00 | 68 | 10.6 | 6.13
12:26:00 | 68 | 10.59 | 6.16
12:27:00 | 67 | 10.59 | 6.18
12:28:00 | 67 | 10.58 | 6.2
12:29:00 | 68 | 10.58 | 6.2
12:30:00 | 67 | 10.57 | 6.23
12:31:00 | 68 | 10.57 | 6.23
12:32:00 | 67 | 10.56 | 6.25
12:33:00 | 67 | 10.56 | 6.27
12:34:00 | 67 | 10.55 | 6.3
12:35:00 | 67 | 10.55 | 6.3
12:36:00 | 67 | 10.54 | 6.32
12:37:00 | 67 | 10.54 | 6.34
12:38:00 | 67 | 10.54 | 6.34
12:39:00 | 67 | 10.53 | 6.37
12:40:00 | 68 | 10.52 | 6.39
12:41:00 | 67 | 10.51 | 6.41
12:42:00 | 67 | 10.51 | 6.41
12:43:00 | 68 | 10.5 | 6.44
12:44:00 | 68 | 10.5 | 6.44
12:45:00 | 67 | 10.5 | 6.46
12:46:00 | 67 | 10.49 | 6.49
12:47:00 | 67 | 10.49 | 6.49
12:48:00 | 67 | 10.48 | 6.51
12:49:00 | 67 | 10.47 | 6.54
12:50:00 | 67 | 10.47 | 6.54
12:51:00 | 67 | 10.47 | 6.56
12:52:00 | 68 | 10.47 | 6.56
12:53:00 | 67 | 10.46 | 6.59
12:54:00 | 67 | 10.45 | 6.61
12:55:00 | 68 | 10.45 | 6.61
12:56:00 | 67 | 10.45 | 6.64
12:57:00 | 67 | 10.44 | 6.66
12:58:00 | 67 | 10.44 | 6.66
12:59:00 | 67 | 10.43 | 6.69
13:00:00 | 67 | 10.42 | 6.71
13:01:00 | 67 | 10.42 | 6.71
13:02:00 | 67 | 10.41 | 6.74
13:03:00 | 67 | 10.41 | 6.74
13:04:00 | 67 | 10.41 | 6.76
13:05:00 | 67 | 10.41 | 6.76
13:06:00 | 67 | 10.4 | 6.79
13:07:00 | 67 | 10.39 | 6.81
13:08:00 | 67 | 10.39 | 6.81
13:09:00 | 67 | 10.38 | 6.84
13:10:00 | 67 | 10.38 | 6.86
13:11:00 | 67 | 10.38 | 6.86
13:12:00 | 67 | 10.38 | 6.86
13:13:00 | 67 | 10.37 | 6.89
13:14:00 | 67 | 10.36 | 6.92
13:15:00 | 67 | 10.36 | 6.92
13:16:00 | 67 | 10.36 | 6.94
13:17:00 | 67 | 10.36 | 6.94
13:18:00 | 67 | 10.35 | 6.97
13:19:00 | 67 | 10.35 | 6.97
13:20:00 | 67 | 10.34 | 7
13:21:00 | 68 | 10.34 | 7
13:22:00 | 67 | 10.33 | 7.02
13:23:00 | 67 | 10.33 | 7.02
13:24:00 | 67 | 10.32 | 7.05
13:25:00 | 67 | 10.32 | 7.05
13:26:00 | 67 | 10.32 | 7.07
13:27:00 | 67 | 10.32 | 7.07
13:28:00 | 67 | 10.3 | 7.13
13:29:00 | 68 | 10.3 | 7.13
13:30:00 | 67 | 10.29 | 7.16
13:31:00 | 67 | 10.29 | 7.16
13:32:00 | 67 | 10.29 | 7.18
13:33:00 | 67 | 10.29 | 7.18
13:34:00 | 67 | 10.28 | 7.21
13:35:00 | 67 | 10.28 | 7.21
13:36:00 | 67 | 10.27 | 7.24
13:37:00 | 67 | 10.27 | 7.24
13:38:00 | 68 | 10.27 | 7.26
13:39:00 | 68 | 10.26 | 7.29
13:40:00 | 68 | 10.26 | 7.29
13:41:00 | 67 | 10.25 | 7.32
13:42:00 | 68 | 10.25 | 7.32
13:43:00 | 68 | 10.25 | 7.32
13:44:00 | 67 | 10.24 | 7.35
13:45:00 | 67 | 10.23 | 7.38
13:46:00 | 67 | 10.23 | 7.38
13:47:00 | 67 | 10.23 | 7.4
13:48:00 | 68 | 10.23 | 7.4
13:49:00 | 67 | 10.22 | 7.43
13:50:00 | 67 | 10.22 | 7.43
13:51:00 | 67 | 10.21 | 7.46
13:52:00 | 68 | 10.21 | 7.46
13:53:00 | 68 | 10.21 | 7.49
13:54:00 | 67 | 10.21 | 7.49
13:55:00 | 68 | 10.2 | 7.52
13:56:00 | 68 | 10.2 | 7.52
13:57:00 | 67 | 10.2 | 7.52
13:58:00 | 67 | 10.19 | 7.55
13:59:00 | 67 | 10.19 | 7.55
14:00:00 | 67 | 10.18 | 7.57
14:01:00 | 67 | 10.18 | 7.57
14:02:00 | 67 | 10.18 | 7.6
14:03:00 | 67 | 10.18 | 7.6
14:04:00 | 67 | 10.17 | 7.63
14:05:00 | 68 | 10.17 | 7.63
14:06:00 | 67 | 10.16 | 7.66
14:07:00 | 67 | 10.16 | 7.66
14:08:00 | 67 | 10.15 | 7.69
14:09:00 | 67 | 10.15 | 7.69
14:10:00 | 67 | 10.14 | 7.72
14:11:00 | 67 | 10.14 | 7.72
14:12:00 | 67 | 10.14 | 7.75
14:13:00 | 67 | 10.14 | 7.75
14:14:00 | 67 | 10.14 | 7.75
14:15:00 | 67 | 10.13 | 7.78
14:16:00 | 67 | 10.13 | 7.78
14:17:00 | 67 | 10.12 | 7.81
14:18:00 | 67 | 10.12 | 7.81
14:19:00 | 67 | 10.11 | 7.84
14:20:00 | 67 | 10.11 | 7.84
14:21:00 | 67 | 10.11 | 7.87
14:22:00 | 67 | 10.11 | 7.87
14:23:00 | 67 | 10.11 | 7.87
14:24:00 | 67 | 10.1 | 7.9
14:25:00 | 67 | 10.1 | 7.9
14:26:00 | 67 | 10.09 | 7.93
14:27:00 | 67 | 10.09 | 7.93
14:28:00 | 67 | 10.09 | 7.93
14:29:00 | 67 | 10.08 | 7.96
14:30:00 | 67 | 10.08 | 7.96
14:31:00 | 67 | 10.08 | 7.99
14:32:00 | 67 | 10.08 | 7.99
14:33:00 | 68 | 10.07 | 8.02
14:34:00 | 67 | 10.07 | 8.02
14:35:00 | 67 | 10.06 | 8.05
14:36:00 | 68 | 10.06 | 8.05
14:37:00 | 68 | 10.06 | 8.05
14:38:00 | 67 | 10.05 | 8.08
14:39:00 | 67 | 10.05 | 8.08
14:40:00 | 67 | 10.05 | 8.08
14:41:00 | 67 | 10.05 | 8.11
14:42:00 | 67 | 10.05 | 8.11
14:43:00 | 67 | 10.05 | 8.11
14:44:00 | 67 | 10.04 | 8.14
14:45:00 | 67 | 10.04 | 8.14
14:46:00 | 67 | 10.03 | 8.18
14:47:00 | 67 | 10.03 | 8.18
14:48:00 | 67 | 10.02 | 8.21
14:49:00 | 67 | 10.02 | 8.21
14:50:00 | 68 | 10.02 | 8.21
14:51:00 | 68 | 10.02 | 8.24
14:52:00 | 67 | 10.02 | 8.24
14:53:00 | 67 | 10.01 | 8.27
14:54:00 | 68 | 10.01 | 8.27
14:55:00 | 67 | 10 | 8.3
14:56:00 | 67 | 10 | 8.3
14:57:00 | 67 | 10 | 8.3
14:58:00 | 67 | 9.99 | 8.33
14:59:00 | 67 | 9.99 | 8.33
15:00:00 | 67 | 9.99 | 8.33
15:01:00 | 67 | 9.99 | 8.37
15:02:00 | 67 | 9.99 | 8.37
15:03:00 | 67 | 9.98 | 8.4
15:04:00 | 67 | 9.98 | 8.4
15:05:00 | 67 | 9.98 | 8.4
15:06:00 | 68 | 9.97 | 8.43
15:07:00 | 67 | 9.97 | 8.43
15:08:00 | 67 | 9.97 | 8.43
15:09:00 | 67 | 9.96 | 8.46
15:10:00 | 67 | 9.96 | 8.46
15:11:00 | 68 | 9.96 | 8.49
15:12:00 | 67 | 9.96 | 8.49
15:13:00 | 67 | 9.96 | 8.49
15:14:00 | 67 | 9.95 | 8.53
15:15:00 | 67 | 9.95 | 8.53
15:16:00 | 67 | 9.94 | 8.56
15:17:00 | 67 | 9.94 | 8.56
15:18:00 | 67 | 9.94 | 8.56
15:19:00 | 67 | 9.93 | 8.59
15:20:00 | 67 | 9.93 | 8.59
15:21:00 | 67 | 9.93 | 8.59
15:22:00 | 67 | 9.93 | 8.63
15:23:00 | 67 | 9.93 | 8.63
15:24:00 | 67 | 9.93 | 8.63
15:25:00 | 68 | 9.92 | 8.66
15:26:00 | 67 | 9.92 | 8.66
15:27:00 | 67 | 9.91 | 8.69
15:28:00 | 67 | 9.91 | 8.69
15:29:00 | 67 | 9.91 | 8.69
15:30:00 | 67 | 9.91 | 8.69
15:31:00 | 68 | 9.91 | 8.73
15:32:00 | 67 | 9.91 | 8.73
15:33:00 | 67 | 9.91 | 8.73
15:34:00 | 67 | 9.91 | 8.73
15:35:00 | 67 | 9.9 | 8.76
15:36:00 | 67 | 9.9 | 8.76
15:37:00 | 67 | 9.89 | 8.79
15:38:00 | 68 | 9.89 | 8.79
15:39:00 | 67 | 9.89 | 8.79
15:40:00 | 67 | 9.88 | 8.83
15:41:00 | 67 | 9.88 | 8.83
15:42:00 | 67 | 9.88 | 8.83
15:43:00 | 67 | 9.88 | 8.86
15:44:00 | 67 | 9.87 | 8.9
15:45:00 | 67 | 9.88 | 8.86
15:46:00 | 67 | 9.87 | 8.9
15:47:00 | 67 | 9.87 | 8.9
15:48:00 | 67 | 9.87 | 8.9
15:49:00 | 68 | 9.86 | 8.93
15:50:00 | 67 | 9.86 | 8.93
15:51:00 | 67 | 9.86 | 8.93
15:52:00 | 67 | 9.85 | 8.97
15:53:00 | 67 | 9.85 | 8.97
15:54:00 | 67 | 9.85 | 8.97
15:55:00 | 68 | 9.84 | 9
15:56:00 | 67 | 9.84 | 9
15:57:00 | 67 | 9.84 | 9
15:58:00 | 67 | 9.84 | 9
15:59:00 | 67 | 9.84 | 9.04
16:00:00 | 67 | 9.84 | 9.04
16:01:00 | 67 | 9.84 | 9.04
16:02:00 | 67 | 9.83 | 9.07
16:03:00 | 67 | 9.83 | 9.07
16:04:00 | 67 | 9.83 | 9.07
16:05:00 | 67 | 9.82 | 9.11
16:06:00 | 68 | 9.82 | 9.11
16:07:00 | 67 | 9.82 | 9.11
16:08:00 | 67 | 9.82 | 9.11
16:09:00 | 67 | 9.82 | 9.14
16:10:00 | 68 | 9.82 | 9.14
16:11:00 | 68 | 9.82 | 9.14
16:12:00 | 67 | 9.82 | 9.14
16:13:00 | 68 | 9.81 | 9.18
16:14:00 | 67 | 9.81 | 9.18
16:15:00 | 67 | 9.81 | 9.18
16:16:00 | 67 | 9.8 | 9.21
16:17:00 | 67 | 9.8 | 9.21
16:18:00 | 67 | 9.8 | 9.21
16:19:00 | 67 | 9.79 | 9.25
16:20:00 | 68 | 9.79 | 9.25
16:21:00 | 67 | 9.79 | 9.25
16:22:00 | 67 | 9.79 | 9.28
16:23:00 | 68 | 9.79 | 9.28
16:24:00 | 67 | 9.79 | 9.28
16:25:00 | 67 | 9.79 | 9.28
16:26:00 | 67 | 9.78 | 9.32
16:27:00 | 67 | 9.78 | 9.32
16:28:00 | 67 | 9.78 | 9.32
16:29:00 | 67 | 9.77 | 9.36
16:30:00 | 67 | 9.77 | 9.36
16:31:00 | 67 | 9.77 | 9.36
16:32:00 | 67 | 9.77 | 9.36
16:33:00 | 67 | 9.77 | 9.36
16:34:00 | 67 | 9.76 | 9.39
16:35:00 | 67 | 9.76 | 9.39
16:36:00 | 67 | 9.76 | 9.39
16:37:00 | 67 | 9.76 | 9.39
16:38:00 | 68 | 9.75 | 9.43
16:39:00 | 67 | 9.75 | 9.43
16:40:00 | 68 | 9.75 | 9.43
16:41:00 | 67 | 9.75 | 9.43
16:42:00 | 67 | 9.75 | 9.47
16:43:00 | 67 | 9.75 | 9.47
16:44:00 | 68 | 9.74 | 9.5
16:45:00 | 68 | 9.74 | 9.5
16:46:00 | 68 | 9.74 | 9.5
16:47:00 | 68 | 9.73 | 9.54
16:48:00 | 67 | 9.73 | 9.54
16:49:00 | 67 | 9.73 | 9.54
16:50:00 | 68 | 9.73 | 9.54
16:51:00 | 67 | 9.73 | 9.58
16:52:00 | 67 | 9.73 | 9.58
16:53:00 | 68 | 9.73 | 9.58
16:54:00 | 68 | 9.72 | 9.61
16:55:00 | 68 | 9.72 | 9.61
16:56:00 | 68 | 9.72 | 9.61
16:57:00 | 68 | 9.72 | 9.61
16:58:00 | 67 | 9.72 | 9.61
16:59:00 | 68 | 9.71 | 9.65
17:00:00 | 68 | 9.71 | 9.65
17:01:00 | 67 | 9.71 | 9.65
17:02:00 | 67 | 9.7 | 9.69
17:03:00 | 67 | 9.7 | 9.69
17:04:00 | 68 | 9.7 | 9.69
17:05:00 | 68 | 9.7 | 9.69
17:06:00 | 67 | 9.7 | 9.73
17:07:00 | 67 | 9.7 | 9.73
17:08:00 | 67 | 9.7 | 9.73
17:09:00 | 68 | 9.69 | 9.77
17:10:00 | 67 | 9.69 | 9.77
17:11:00 | 68 | 9.69 | 9.77
17:12:00 | 68 | 9.69 | 9.77
17:13:00 | 67 | 9.68 | 9.8
17:14:00 | 67 | 9.68 | 9.8
17:15:00 | 67 | 9.68 | 9.8
17:16:00 | 68 | 9.68 | 9.8
17:17:00 | 67 | 9.68 | 9.8
17:18:00 | 68 | 9.67 | 9.84
17:19:00 | 67 | 9.67 | 9.84
17:20:00 | 67 | 9.67 | 9.84
17:21:00 | 67 | 9.67 | 9.84
17:22:00 | 67 | 9.67 | 9.84
17:23:00 | 67 | 9.66 | 9.88
17:24:00 | 67 | 9.66 | 9.88
17:25:00 | 67 | 9.66 | 9.88
17:26:00 | 67 | 9.66 | 9.92
17:27:00 | 68 | 9.66 | 9.92
17:28:00 | 68 | 9.66 | 9.92
17:29:00 | 68 | 9.66 | 9.92
17:30:00 | 67 | 9.66 | 9.92
17:31:00 | 67 | 9.65 | 9.96
17:32:00 | 67 | 9.65 | 9.96
17:33:00 | 68 | 9.65 | 9.96
17:34:00 | 67 | 9.65 | 9.96
17:35:00 | 67 | 9.64 | 10
17:36:00 | 67 | 9.64 | 10
17:37:00 | 67 | 9.64 | 10
17:38:00 | 67 | 9.64 | 10
17:39:00 | 67 | 9.63 | 10.04
17:40:00 | 68 | 9.63 | 10.04
17:41:00 | 68 | 9.63 | 10.04
17:42:00 | 68 | 9.63 | 10.04
17:43:00 | 68 | 9.63 | 10.08
17:44:00 | 68 | 9.63 | 10.08
17:45:00 | 67 | 9.63 | 10.08
17:46:00 | 68 | 9.63 | 10.08
17:47:00 | 68 | 9.63 | 10.08
17:48:00 | 67 | 9.63 | 10.08
17:49:00 | 67 | 9.62 | 10.11
17:50:00 | 67 | 9.62 | 10.11
17:51:00 | 68 | 9.61 | 10.15
17:52:00 | 67 | 9.62 | 10.11
17:53:00 | 67 | 9.61 | 10.15
17:54:00 | 67 | 9.61 | 10.15
17:55:00 | 67 | 9.61 | 10.15
17:56:00 | 67 | 9.61 | 10.15
17:57:00 | 67 | 9.61 | 10.19
17:58:00 | 68 | 9.61 | 10.19
17:59:00 | 68 | 9.61 | 10.19
18:00:00 | 67 | 9.61 | 10.19
18:01:00 | 67 | 9.61 | 10.19
18:02:00 | 67 | 9.6 | 10.23
18:03:00 | 67 | 9.6 | 10.23
18:04:00 | 67 | 9.6 | 10.23
18:05:00 | 68 | 9.6 | 10.23
18:06:00 | 68 | 9.6 | 10.23
18:07:00 | 67 | 9.59 | 10.27
18:08:00 | 67 | 9.59 | 10.27
18:09:00 | 67 | 9.59 | 10.27
18:10:00 | 67 | 9.59 | 10.27
18:11:00 | 67 | 9.59 | 10.27
18:12:00 | 68 | 9.58 | 10.32
18:13:00 | 68 | 9.58 | 10.32
18:14:00 | 67 | 9.58 | 10.32
18:15:00 | 67 | 9.58 | 10.32
18:16:00 | 68 | 9.58 | 10.32
18:17:00 | 67 | 9.57 | 10.36
18:18:00 | 67 | 9.57 | 10.36
18:19:00 | 68 | 9.57 | 10.36
18:20:00 | 67 | 9.57 | 10.36
18:21:00 | 67 | 9.57 | 10.36
18:22:00 | 67 | 9.57 | 10.4
18:23:00 | 68 | 9.57 | 10.4
18:24:00 | 67 | 9.57 | 10.4
18:25:00 | 67 | 9.57 | 10.4
18:26:00 | 67 | 9.57 | 10.4
18:27:00 | 68 | 9.57 | 10.4
18:28:00 | 68 | 9.56 | 10.44
18:29:00 | 67 | 9.56 | 10.44
18:30:00 | 67 | 9.56 | 10.44
18:31:00 | 67 | 9.56 | 10.44
18:32:00 | 67 | 9.56 | 10.44
18:33:00 | 67 | 9.56 | 10.44
18:34:00 | 67 | 9.55 | 10.48
18:35:00 | 67 | 9.55 | 10.48
18:36:00 | 67 | 9.55 | 10.48
18:37:00 | 68 | 9.54 | 10.52
18:38:00 | 68 | 9.54 | 10.52
18:39:00 | 67 | 9.54 | 10.52
18:40:00 | 68 | 9.54 | 10.52
18:41:00 | 68 | 9.54 | 10.52
18:42:00 | 67 | 9.54 | 10.56
18:43:00 | 68 | 9.54 | 10.56
18:44:00 | 67 | 9.54 | 10.56
18:45:00 | 68 | 9.54 | 10.56
18:46:00 | 67 | 9.54 | 10.56
18:47:00 | 67 | 9.54 | 10.56
18:48:00 | 68 | 9.53 | 10.6
18:49:00 | 67 | 9.53 | 10.6
18:50:00 | 68 | 9.53 | 10.6
18:51:00 | 67 | 9.53 | 10.6
18:52:00 | 67 | 9.53 | 10.6
18:53:00 | 68 | 9.52 | 10.64
18:54:00 | 68 | 9.52 | 10.64
18:55:00 | 67 | 9.52 | 10.64
18:56:00 | 67 | 9.52 | 10.64
18:57:00 | 67 | 9.52 | 10.64
18:58:00 | 68 | 9.52 | 10.69
18:59:00 | 67 | 9.52 | 10.69
19:00:00 | 67 | 9.52 | 10.69
19:01:00 | 68 | 9.52 | 10.69
19:02:00 | 67 | 9.52 | 10.69
19:03:00 | 67 | 9.52 | 10.69
19:04:00 | 67 | 9.51 | 10.73
19:05:00 | 67 | 9.51 | 10.73
19:06:00 | 67 | 9.51 | 10.73
19:07:00 | 68 | 9.51 | 10.73
19:08:00 | 67 | 9.51 | 10.73
19:09:00 | 67 | 9.51 | 10.73
19:10:00 | 68 | 9.5 | 10.77
19:11:00 | 67 | 9.5 | 10.77
19:12:00 | 67 | 9.5 | 10.77
19:13:00 | 67 | 9.5 | 10.77
19:14:00 | 67 | 9.5 | 10.77
19:15:00 | 67 | 9.5 | 10.77
19:16:00 | 67 | 9.49 | 10.81
19:17:00 | 67 | 9.49 | 10.81
19:18:00 | 67 | 9.49 | 10.81
19:19:00 | 67 | 9.49 | 10.81
19:20:00 | 67 | 9.49 | 10.81
19:21:00 | 67 | 9.49 | 10.81
19:22:00 | 67 | 9.48 | 10.86
19:23:00 | 67 | 9.48 | 10.86
19:24:00 | 67 | 9.48 | 10.86
19:25:00 | 67 | 9.48 | 10.86
19:26:00 | 67 | 9.48 | 10.86
19:27:00 | 67 | 9.48 | 10.86
19:28:00 | 68 | 9.48 | 10.86
19:29:00 | 67 | 9.48 | 10.9
19:30:00 | 68 | 9.48 | 10.9
19:31:00 | 67 | 9.48 | 10.9
19:32:00 | 67 | 9.48 | 10.9
19:33:00 | 67 | 9.48 | 10.9
19:34:00 | 67 | 9.48 | 10.9
19:35:00 | 68 | 9.47 | 10.94
19:36:00 | 67 | 9.47 | 10.94
19:37:00 | 67 | 9.47 | 10.94
19:38:00 | 67 | 9.47 | 10.94
19:39:00 | 67 | 9.47 | 10.94
19:40:00 | 67 | 9.47 | 10.94
19:41:00 | 68 | 9.47 | 10.94
19:42:00 | 67 | 9.46 | 10.99
19:43:00 | 67 | 9.46 | 10.99
19:44:00 | 67 | 9.46 | 10.99
19:45:00 | 67 | 9.46 | 10.99
19:46:00 | 67 | 9.46 | 10.99
19:47:00 | 67 | 9.46 | 10.99
19:48:00 | 67 | 9.46 | 10.99
19:49:00 | 67 | 9.45 | 11.03
19:50:00 | 67 | 9.45 | 11.03
19:51:00 | 68 | 9.45 | 11.03
19:52:00 | 67 | 9.45 | 11.03
19:53:00 | 67 | 9.45 | 11.03
19:54:00 | 67 | 9.45 | 11.03
19:55:00 | 67 | 9.45 | 11.03
19:56:00 | 67 | 9.45 | 11.03
19:57:00 | 68 | 9.45 | 11.07
19:58:00 | 67 | 9.45 | 11.07
19:59:00 | 68 | 9.45 | 11.07
20:00:00 | 67 | 9.45 | 11.07
20:01:00 | 67 | 9.45 | 11.07
20:02:00 | 67 | 9.45 | 11.07
20:03:00 | 67 | 9.45 | 11.07
20:04:00 | 68 | 9.44 | 11.12
20:05:00 | 68 | 9.44 | 11.12
20:06:00 | 67 | 9.44 | 11.12
20:07:00 | 68 | 9.44 | 11.12
20:08:00 | 68 | 9.44 | 11.12
20:09:00 | 68 | 9.44 | 11.12
20:10:00 | 68 | 9.44 | 11.12
20:11:00 | 68 | 9.43 | 11.16
20:12:00 | 67 | 9.43 | 11.16
20:13:00 | 67 | 9.43 | 11.16
20:14:00 | 67 | 9.43 | 11.16
20:15:00 | 67 | 9.43 | 11.16
20:16:00 | 67 | 9.43 | 11.16
20:17:00 | 68 | 9.43 | 11.16
20:18:00 | 67 | 9.43 | 11.21
20:19:00 | 67 | 9.43 | 11.21
20:20:00 | 67 | 9.43 | 11.21
20:21:00 | 68 | 9.43 | 11.21
20:22:00 | 67 | 9.43 | 11.21
20:23:00 | 67 | 9.43 | 11.21
20:24:00 | 67 | 9.43 | 11.21
20:25:00 | 67 | 9.43 | 11.21
20:26:00 | 68 | 9.43 | 11.21
20:30:34
20:30:34 | 67 | 9.42 | 11.25
20:31:34 | 67 | 9.42 | 11.25
20:32:34 | 67 | 9.42 | 11.25
20:33:34 | 67 | 9.42 | 11.25
20:34:34 | 67 | 9.41 | 11.3
20:35:34 | 67 | 9.41 | 11.3
20:36:34 | 67 | 9.41 | 11.3
20:37:34 | 68 | 9.41 | 11.3
20:38:34 | 68 | 9.41 | 11.3
20:39:34 | 67 | 9.41 | 11.3
20:40:34 | 68 | 9.41 | 11.3
20:41:34 | 67 | 9.41 | 11.3
20:42:34 | 67 | 9.4 | 11.34
20:43:34 | 68 | 9.4 | 11.34
20:44:34 | 67 | 9.4 | 11.34
20:45:34 | 68 | 9.4 | 11.34
20:46:34 | 67 | 9.4 | 11.34
20:47:34 | 67 | 9.4 | 11.34
20:48:34 | 68 | 9.39 | 11.39
20:49:34 | 68 | 9.39 | 11.39
20:50:34 | 67 | 9.39 | 11.39
20:51:34 | 68 | 9.39 | 11.39
20:52:34 | 67 | 9.39 | 11.39
20:53:34 | 67 | 9.39 | 11.39
20:54:34 | 68 | 9.39 | 11.39
20:55:34 | 68 | 9.39 | 11.39
20:56:34 | 67 | 9.39 | 11.43
20:57:34 | 67 | 9.39 | 11.43
20:58:34 | 67 | 9.39 | 11.43
20:59:34 | 67 | 9.39 | 11.43
21:00:34 | 68 | 9.39 | 11.43
21:01:34 | 67 | 9.39 | 11.43
21:02:34 | 67 | 9.39 | 11.43
21:03:34 | 67 | 9.38 | 11.48
21:04:34 | 67 | 9.38 | 11.48
21:05:34 | 67 | 9.38 | 11.48
21:06:34 | 67 | 9.38 | 11.48
21:07:34 | 67 | 9.38 | 11.48
21:08:34 | 67 | 9.38 | 11.48
21:09:34 | 68 | 9.38 | 11.48
21:10:34 | 67 | 9.38 | 11.48
21:11:34 | 67 | 9.38 | 11.48
21:12:34 | 67 | 9.37 | 11.52
21:13:34 | 67 | 9.37 | 11.52
21:14:34 | 68 | 9.37 | 11.52
21:15:34 | 67 | 9.37 | 11.52
21:16:34 | 67 | 9.37 | 11.52
21:17:34 | 67 | 9.37 | 11.52
21:18:34 | 68 | 9.37 | 11.52
21:19:34 | 67 | 9.37 | 11.52
21:20:34 | 68 | 9.36 | 11.57
21:21:34 | 67 | 9.36 | 11.57
21:22:34 | 67 | 9.36 | 11.57
21:23:34 | 67 | 9.36 | 11.57
21:24:34 | 67 | 9.36 | 11.57
21:25:34 | 67 | 9.36 | 11.57
21:26:34 | 68 | 9.36 | 11.57
21:27:34 | 67 | 9.36 | 11.57
21:28:34 | 67 | 9.36 | 11.61
21:29:34 | 68 | 9.36 | 11.61
21:30:34 | 68 | 9.36 | 11.61
21:31:34 | 67 | 9.36 | 11.61
21:32:34 | 67 | 9.36 | 11.61
21:33:34 | 67 | 9.36 | 11.61
21:34:34 | 68 | 9.36 | 11.61
21:35:34 | 67 | 9.36 | 11.61
21:36:34 | 67 | 9.36 | 11.61
21:37:34 | 68 | 9.35 | 11.66
21:38:34 | 67 | 9.35 | 11.66
21:39:34 | 67 | 9.35 | 11.66
21:40:34 | 67 | 9.35 | 11.66
21:41:34 | 68 | 9.35 | 11.66
21:42:34 | 68 | 9.35 | 11.66
21:43:34 | 67 | 9.35 | 11.66
21:44:34 | 68 | 9.35 | 11.66
21:45:34 | 67 | 9.35 | 11.66
21:46:34 | 67 | 9.35 | 11.66
21:47:34 | 68 | 9.34 | 11.71
21:48:34 | 67 | 9.34 | 11.71
21:49:34 | 67 | 9.34 | 11.71
21:50:34 | 67 | 9.34 | 11.71
21:51:34 | 67 | 9.34 | 11.71
21:52:34 | 67 | 9.34 | 11.71
21:53:34 | 67 | 9.34 | 11.71
21:54:34 | 67 | 9.34 | 11.71
21:55:34 | 67 | 9.34 | 11.71
21:56:34 | 67 | 9.34 | 11.75
21:57:34 | 67 | 9.34 | 11.71
21:58:34 | 67 | 9.34 | 11.75
21:59:34 | 67 | 9.34 | 11.75
22:00:34 | 68 | 9.34 | 11.75
22:01:34 | 67 | 9.34 | 11.75
22:02:34 | 67 | 9.34 | 11.75
22:03:34 | 67 | 9.34 | 11.75
22:04:34 | 67 | 9.34 | 11.75
22:05:34 | 67 | 9.33 | 11.8
22:06:34 | 68 | 9.34 | 11.75
22:07:34 | 68 | 9.34 | 11.75
22:08:34 | 67 | 9.33 | 11.8
22:09:34 | 67 | 9.33 | 11.8
22:10:34 | 67 | 9.33 | 11.8
22:11:34 | 67 | 9.33 | 11.8
22:12:34 | 67 | 9.33 | 11.8
22:13:34 | 67 | 9.33 | 11.8
22:14:34 | 68 | 9.33 | 11.8
22:15:34 | 67 | 9.33 | 11.8
22:16:34 | 67 | 9.33 | 11.8
22:17:34 | 67 | 9.33 | 11.8
22:18:34 | 67 | 9.33 | 11.8
22:19:34 | 67 | 9.32 | 11.85
22:20:34 | 67 | 9.32 | 11.85
22:21:34 | 68 | 9.32 | 11.85
22:22:34 | 67 | 9.32 | 11.85
22:23:34 | 67 | 9.32 | 11.85
22:24:34 | 67 | 9.32 | 11.85
22:25:34 | 67 | 9.32 | 11.85
22:26:34 | 67 | 9.32 | 11.85
22:27:34 | 67 | 9.32 | 11.85
22:28:34 | 67 | 9.32 | 11.85
22:29:34 | 67 | 9.32 | 11.85
22:30:34 | 67 | 9.31 | 11.9
22:31:34 | 67 | 9.31 | 11.9
22:32:34 | 67 | 9.31 | 11.9
22:33:34 | 67 | 9.31 | 11.9
22:34:34 | 67 | 9.31 | 11.9
22:35:34 | 68 | 9.31 | 11.9
22:36:34 | 68 | 9.31 | 11.9
22:37:34 | 68 | 9.31 | 11.9
22:38:34 | 67 | 9.3 | 11.94
22:39:34 | 67 | 9.3 | 11.94
22:40:34 | 67 | 9.3 | 11.94
22:41:34 | 67 | 9.3 | 11.94
22:42:34 | 67 | 9.3 | 11.94
22:43:34 | 67 | 9.3 | 11.94
22:44:34 | 67 | 9.3 | 11.94
22:45:34 | 67 | 9.3 | 11.94
22:46:34 | 67 | 9.3 | 11.94
22:47:34 | 67 | 9.3 | 11.94
22:48:34 | 67 | 9.3 | 11.94
22:49:34 | 68 | 9.3 | 11.99
22:50:34 | 67 | 9.3 | 11.94
22:51:34 | 67 | 9.3 | 11.99
22:52:34 | 67 | 9.3 | 11.99
22:53:34 | 67 | 9.3 | 11.99
22:54:34 | 67 | 9.3 | 11.99
22:55:34 | 67 | 9.3 | 11.99
22:56:34 | 68 | 9.3 | 11.99
22:57:34 | 67 | 9.3 | 11.99
22:58:34 | 67 | 9.3 | 11.99
22:59:34 | 67 | 9.3 | 11.99
23:00:34 | 68 | 9.29 | 12.04
23:01:34 | 67 | 9.3 | 11.99
23:02:34 | 67 | 9.3 | 11.99
23:03:34 | 67 | 9.29 | 12.04
23:04:34 | 67 | 9.29 | 12.04
23:05:34 | 67 | 9.29 | 12.04
23:06:34 | 68 | 9.29 | 12.04
23:07:34 | 67 | 9.29 | 12.04
23:08:34 | 67 | 9.29 | 12.04
23:09:34 | 67 | 9.29 | 12.04
23:10:34 | 67 | 9.29 | 12.04
23:11:34 | 67 | 9.28 | 12.09
23:12:34 | 67 | 9.29 | 12.04
23:13:34 | 68 | 9.29 | 12.04
23:14:34 | 68 | 9.29 | 12.04
23:15:34 | 67 | 9.28 | 12.09
23:16:34 | 67 | 9.28 | 12.09
23:17:34 | 68 | 9.28 | 12.09
23:18:34 | 68 | 9.28 | 12.09
23:19:34 | 67 | 9.28 | 12.09
23:20:34 | 67 | 9.28 | 12.09
23:21:34 | 68 | 9.28 | 12.09
23:22:34 | 67 | 9.28 | 12.09
23:23:34 | 67 | 9.28 | 12.09
23:24:34 | 67 | 9.27 | 12.14
23:25:34 | 67 | 9.28 | 12.09
23:26:34 | 67 | 9.27 | 12.14
23:27:34 | 67 | 9.27 | 12.14
23:28:34 | 68 | 9.27 | 12.14
23:29:34 | 68 | 9.27 | 12.14
23:30:34 | 67 | 9.27 | 12.14
23:31:34 | 67 | 9.27 | 12.14
23:32:34 | 67 | 9.27 | 12.14
23:33:34 | 67 | 9.27 | 12.14
23:34:34 | 67 | 9.27 | 12.14
23:35:34 | 67 | 9.27 | 12.14
23:36:34 | 67 | 9.27 | 12.14
23:37:34 | 67 | 9.27 | 12.14
23:38:34 | 67 | 9.27 | 12.14
23:39:34 | 67 | 9.27 | 12.14
23:40:34 | 67 | 9.27 | 12.18
23:41:34 | 67 | 9.27 | 12.18
23:42:34 | 67 | 9.27 | 12.18
23:43:34 | 68 | 9.27 | 12.18
23:44:34 | 67 | 9.27 | 12.18
23:45:34 | 67 | 9.27 | 12.18
23:46:34 | 68 | 9.26 | 12.23
23:47:34 | 67 | 9.26 | 12.23
23:48:34 | 68 | 9.26 | 12.23
23:49:34 | 68 | 9.26 | 12.23
23:50:34 | 68 | 9.26 | 12.23
23:51:34 | 67 | 9.26 | 12.23
23:52:34 | 67 | 9.26 | 12.23
23:53:34 | 67 | 9.26 | 12.23
23:54:34 | 67 | 9.26 | 12.23
23:55:34 | 68 | 9.26 | 12.23
23:56:34 | 67 | 9.26 | 12.23
23:57:34 | 67 | 9.26 | 12.23
23:58:34 | 67 | 9.25 | 12.28
23:59:34 | 67 | 9.26 | 12.23
24:00:34 | 67 | 9.26 | 12.23
24:01:34 | 67 | 9.25 | 12.28
24:02:34 | 67 | 9.25 | 12.28
24:03:34 | 67 | 9.25 | 12.28
24:04:34 | 67 | 9.25 | 12.28
24:05:34 | 68 | 9.25 | 12.28
24:06:34 | 67 | 9.25 | 12.28
24:07:34 | 67 | 9.25 | 12.28
24:08:34 | 67 | 9.25 | 12.28
24:09:34 | 67 | 9.25 | 12.33
24:10:34 | 68 | 9.25 | 12.33
24:11:34 | 67 | 9.25 | 12.33
24:12:34 | 67 | 9.25 | 12.28
24:13:34 | 67 | 9.25 | 12.33
24:14:34 | 68 | 9.25 | 12.33
24:15:34 | 67 | 9.25 | 12.33
24:16:34 | 68 | 9.25 | 12.33
24:17:34 | 67 | 9.25 | 12.33
24:18:34 | 67 | 9.25 | 12.33
24:19:34 | 67 | 9.25 | 12.33
24:20:34 | 67 | 9.25 | 12.33
24:21:34 | 67 | 9.25 | 12.33
24:22:34 | 67 | 9.25 | 12.33
24:23:34 | 68 | 9.24 | 12.38
24:24:34 | 67 | 9.24 | 12.38
24:25:34 | 67 | 9.24 | 12.38
24:26:34 | 67 | 9.24 | 12.38
24:27:34 | 67 | 9.24 | 12.38
24:28:34 | 67 | 9.24 | 12.38
24:29:34 | 68 | 9.24 | 12.38
24:30:34 | 67 | 9.24 | 12.38
24:31:34 | 68 | 9.24 | 12.38
24:32:34 | 67 | 9.24 | 12.38
24:33:34 | 67 | 9.24 | 12.38
24:34:34 | 67 | 9.24 | 12.38
24:35:34 | 67 | 9.24 | 12.38
24:36:34 | 67 | 9.24 | 12.38
24:37:34 | 67 | 9.24 | 12.38
24:38:34 | 67 | 9.24 | 12.38
24:39:34 | 67 | 9.23 | 12.43
24:40:34 | 67 | 9.23 | 12.43
24:41:34 | 68 | 9.23 | 12.43
24:42:34 | 67 | 9.23 | 12.43
24:43:34 | 67 | 9.23 | 12.43
24:44:34 | 67 | 9.23 | 12.43
24:45:34 | 67 | 9.23 | 12.43
24:46:34 | 67 | 9.23 | 12.43
24:47:34 | 67 | 9.23 | 12.43
24:48:34 | 67 | 9.23 | 12.43
24:49:34 | 67 | 9.23 | 12.43
24:50:34 | 67 | 9.23 | 12.43
24:51:34 | 67 | 9.23 | 12.43
24:52:34 | 67 | 9.23 | 12.43
24:53:34 | 68 | 9.23 | 12.43
24:54:34 | 68 | 9.22 | 12.48
24:55:34 | 68 | 9.22 | 12.48
24:56:34 | 68 | 9.22 | 12.48
24:57:34 | 67 | 9.22 | 12.48
24:58:34 | 68 | 9.22 | 12.48
24:59:34 | 67 | 9.22 | 12.48
25:00:34 | 68 | 9.22 | 12.48
25:01:34 | 67 | 9.22 | 12.48
25:02:34 | 68 | 9.22 | 12.48
25:03:34 | 68 | 9.22 | 12.48
25:04:34 | 67 | 9.22 | 12.48
25:05:34 | 67 | 9.22 | 12.48
25:06:34 | 68 | 9.22 | 12.48
25:07:34 | 68 | 9.22 | 12.48
25:08:34 | 67 | 9.22 | 12.48
25:09:34 | 68 | 9.22 | 12.48
25:10:34 | 67 | 9.22 | 12.48
25:11:34 | 67 | 9.21 | 12.53
25:12:34 | 67 | 9.21 | 12.53
25:13:34 | 67 | 9.21 | 12.53
25:14:34 | 67 | 9.21 | 12.53
25:15:34 | 67 | 9.21 | 12.53
25:16:34 | 67 | 9.21 | 12.53
25:17:34 | 68 | 9.21 | 12.53
25:18:34 | 67 | 9.21 | 12.53
25:19:34 | 67 | 9.21 | 12.53
25:20:34 | 67 | 9.21 | 12.53
25:21:34 | 68 | 9.21 | 12.53
25:22:34 | 67 | 9.21 | 12.53
25:23:34 | 67 | 9.21 | 12.53
25:24:34 | 68 | 9.21 | 12.58
25:25:34 | 67 | 9.21 | 12.58
25:26:34 | 67 | 9.21 | 12.58
25:27:34 | 67 | 9.21 | 12.58
25:28:34 | 67 | 9.21 | 12.58
25:29:34 | 67 | 9.21 | 12.58
25:30:34 | 67 | 9.21 | 12.58
25:31:34 | 68 | 9.21 | 12.58
25:32:34 | 67 | 9.21 | 12.58
25:33:34 | 67 | 9.21 | 12.58
25:34:34 | 67 | 9.21 | 12.58
25:35:34 | 68 | 9.21 | 12.58
25:36:34 | 67 | 9.21 | 12.58
25:37:34 | 67 | 9.21 | 12.58
25:38:34 | 67 | 9.21 | 12.58
25:39:34 | 67 | 9.21 | 12.58
25:40:34 | 67 | 9.21 | 12.58
25:41:34 | 67 | 9.21 | 12.58
25:42:34 | 67 | 9.2 | 12.63
25:43:34 | 67 | 9.2 | 12.63
25:44:34 | 67 | 9.2 | 12.63
25:45:34 | 67 | 9.2 | 12.63
25:46:34 | 67 | 9.2 | 12.63
25:47:34 | 67 | 9.2 | 12.63
25:48:34 | 67 | 9.2 | 12.63
25:49:34 | 67 | 9.2 | 12.63
25:50:34 | 68 | 9.2 | 12.63
25:51:34 | 67 | 9.2 | 12.63
25:52:34 | 67 | 9.2 | 12.63
25:53:34 | 67 | 9.2 | 12.63
25:54:34 | 67 | 9.2 | 12.63
25:55:34 | 67 | 9.2 | 12.63
25:56:34 | 67 | 9.2 | 12.63
25:57:34 | 67 | 9.2 | 12.63
25:58:34 | 67 | 9.19 | 12.68
25:59:34 | 68 | 9.19 | 12.68
26:00:34 | 68 | 9.19 | 12.68
26:01:34 | 67 | 9.19 | 12.68
26:02:34 | 67 | 9.19 | 12.68
26:03:34 | 67 | 9.19 | 12.68
26:04:34 | 67 | 9.19 | 12.68
26:05:34 | 67 | 9.19 | 12.68
26:06:34 | 67 | 9.19 | 12.68
26:07:34 | 67 | 9.19 | 12.68
26:08:34 | 67 | 9.19 | 12.68
26:09:34 | 68 | 9.19 | 12.68
26:10:34 | 68 | 9.19 | 12.68
26:11:34 | 67 | 9.19 | 12.68
26:12:34 | 67 | 9.19 | 12.68
26:13:34 | 67 | 9.19 | 12.68
26:14:34 | 67 | 9.19 | 12.68
26:15:34 | 67 | 9.19 | 12.68
26:16:34 | 67 | 9.18 | 12.74
26:17:34 | 67 | 9.18 | 12.74
26:18:34 | 67 | 9.18 | 12.74
26:19:34 | 67 | 9.18 | 12.74
26:20:34 | 67 | 9.18 | 12.74
26:21:34 | 67 | 9.18 | 12.74
26:22:34 | 68 | 9.18 | 12.74
26:23:34 | 67 | 9.18 | 12.74
26:24:34 | 67 | 9.18 | 12.74
26:25:34 | 67 | 9.18 | 12.74
26:26:34 | 67 | 9.18 | 12.74
26:27:34 | 67 | 9.18 | 12.74
26:28:34 | 67 | 9.18 | 12.79
26:29:34 | 68 | 9.18 | 12.74
26:30:34 | 67 | 9.18 | 12.74
26:31:34 | 68 | 9.18 | 12.74
26:32:34 | 67 | 9.18 | 12.79
26:33:34 | 67 | 9.18 | 12.79
26:34:34 | 67 | 9.18 | 12.79
26:35:34 | 67 | 9.18 | 12.79
26:36:34 | 67 | 9.18 | 12.79
26:37:34 | 67 | 9.18 | 12.79
26:38:34 | 68 | 9.18 | 12.79
26:39:34 | 67 | 9.18 | 12.79
26:40:34 | 67 | 9.18 | 12.79
26:41:34 | 68 | 9.18 | 12.79
26:42:34 | 67 | 9.18 | 12.79
26:43:34 | 68 | 9.18 | 12.79
26:44:34 | 68 | 9.18 | 12.79
26:45:34 | 67 | 9.18 | 12.79
26:46:34 | 67 | 9.18 | 12.79
26:47:34 | 67 | 9.18 | 12.79
26:48:34 | 67 | 9.18 | 12.79
26:49:34 | 68 | 9.17 | 12.84
26:50:34 | 67 | 9.18 | 12.79
26:51:34 | 67 | 9.17 | 12.84
26:52:34 | 67 | 9.17 | 12.84
26:53:34 | 67 | 9.17 | 12.84
26:54:34 | 67 | 9.17 | 12.84
26:55:34 | 68 | 9.17 | 12.84
26:56:34 | 67 | 9.17 | 12.84
26:57:34 | 68 | 9.17 | 12.84
26:58:34 | 68 | 9.17 | 12.84
26:59:34 | 67 | 9.17 | 12.84
27:00:34 | 67 | 9.17 | 12.84
27:01:34 | 67 | 9.17 | 12.84
27:02:34 | 67 | 9.17 | 12.84
27:03:34 | 67 | 9.17 | 12.84
27:04:34 | 67 | 9.17 | 12.84
27:05:34 | 67 | 9.17 | 12.84
27:06:34 | 67 | 9.17 | 12.84
27:07:34 | 67 | 9.17 | 12.84
27:08:34 | 67 | 9.17 | 12.84
27:09:34 | 67 | 9.17 | 12.84
27:10:34 | 67 | 9.16 | 12.89
27:11:34 | 67 | 9.16 | 12.89
27:12:34 | 68 | 9.16 | 12.89
27:13:34 | 67 | 9.16 | 12.89
27:14:34 | 67 | 9.16 | 12.89
27:15:34 | 68 | 9.16 | 12.89
27:16:34 | 68 | 9.16 | 12.89
27:17:34 | 67 | 9.16 | 12.89
27:18:34 | 67 | 9.16 | 12.89
27:19:34 | 68 | 9.16 | 12.89
27:20:34 | 67 | 9.16 | 12.89
27:21:34 | 67 | 9.16 | 12.89
27:22:34 | 67 | 9.16 | 12.89
27:23:34 | 68 | 9.16 | 12.89
27:24:34 | 67 | 9.16 | 12.89
27:25:34 | 67 | 9.16 | 12.89
27:26:34 | 67 | 9.16 | 12.89
27:27:34 | 68 | 9.16 | 12.89
27:28:34 | 68 | 9.16 | 12.89
27:29:34 | 67 | 9.16 | 12.89
27:30:34 | 68 | 9.16 | 12.94
27:31:34 | 67 | 9.16 | 12.94
27:32:34 | 67 | 9.16 | 12.94
27:33:34 | 67 | 9.16 | 12.94
27:34:34 | 67 | 9.16 | 12.94
27:35:34 | 67 | 9.16 | 12.94
27:36:34 | 67 | 9.16 | 12.94
27:37:34 | 67 | 9.16 | 12.94
27:38:34 | 67 | 9.16 | 12.94
27:39:34 | 67 | 9.16 | 12.94
27:40:34 | 67 | 9.16 | 12.94
27:41:34 | 67 | 9.16 | 12.94
27:42:34 | 67 | 9.16 | 12.94
27:43:34 | 67 | 9.16 | 12.94
27:44:34 | 68 | 9.16 | 12.94
27:45:34 | 67 | 9.16 | 12.94
27:46:34 | 67 | 9.16 | 12.94
27:47:34 | 67 | 9.16 | 12.94
27:48:34 | 67 | 9.16 | 12.94
27:49:34 | 67 | 9.16 | 12.94
27:50:34 | 67 | 9.15 | 13
27:51:34 | 67 | 9.15 | 13
27:52:34 | 67 | 9.15 | 13
27:53:34 | 67 | 9.15 | 13
27:54:34 | 67 | 9.15 | 13
27:55:34 | 68 | 9.15 | 13
27:56:34 | 67 | 9.15 | 13
27:57:34 | 67 | 9.15 | 13
27:58:34 | 67 | 9.14 | 13.05
27:59:34 | 67 | 9.15 | 13
28:00:34 | 68 | 9.14 | 13.05
28:01:34 | 67 | 9.14 | 13.05
28:02:34 | 67 | 9.14 | 13.05
28:03:34 | 67 | 9.14 | 13.05
28:04:34 | 67 | 9.14 | 13.05
28:05:34 | 67 | 9.14 | 13.05
28:06:34 | 67 | 9.14 | 13.05
28:07:34 | 67 | 9.14 | 13.05
28:08:34 | 67 | 9.14 | 13.05
28:09:34 | 67 | 9.14 | 13.05
28:10:34 | 68 | 9.14 | 13.05
28:11:34 | 68 | 9.14 | 13.05
28:12:34 | 67 | 9.14 | 13.05
28:13:34 | 68 | 9.14 | 13.05
28:14:34 | 67 | 9.14 | 13.05
28:15:34 | 68 | 9.14 | 13.05
28:16:34 | 68 | 9.14 | 13.05
28:17:34 | 67 | 9.14 | 13.05
28:18:34 | 67 | 9.14 | 13.05
28:19:34 | 67 | 9.13 | 13.1
28:20:34 | 67 | 9.13 | 13.1
28:21:34 | 67 | 9.13 | 13.1
28:22:34 | 68 | 9.13 | 13.1
28:23:34 | 67 | 9.13 | 13.1
28:24:34 | 68 | 9.13 | 13.1
28:25:34 | 67 | 9.13 | 13.1
28:26:34 | 67 | 9.13 | 13.1
28:27:34 | 68 | 9.13 | 13.1
28:28:34 | 67 | 9.13 | 13.1
28:29:34 | 67 | 9.13 | 13.1
28:30:34 | 67 | 9.13 | 13.1
28:31:34 | 67 | 9.13 | 13.1
28:32:34 | 67 | 9.13 | 13.1
28:33:34 | 67 | 9.13 | 13.15
28:34:34 | 67 | 9.13 | 13.1
28:35:34 | 67 | 9.13 | 13.1
28:36:34 | 67 | 9.13 | 13.15
28:37:34 | 67 | 9.13 | 13.15
28:38:34 | 67 | 9.13 | 13.15
28:39:34 | 67 | 9.13 | 13.15
28:40:34 | 68 | 9.13 | 13.15
28:41:34 | 68 | 9.13 | 13.15
28:42:34 | 67 | 9.13 | 13.15
28:43:34 | 68 | 9.13 | 13.15
28:44:34 | 67 | 9.13 | 13.15
28:45:34 | 67 | 9.13 | 13.15
28:46:34 | 67 | 9.13 | 13.15
28:47:34 | 67 | 9.13 | 13.15
28:48:34 | 67 | 9.13 | 13.15
28:49:34 | 67 | 9.13 | 13.15
28:50:34 | 67 | 9.13 | 13.15
28:51:34 | 67 | 9.13 | 13.15
28:52:34 | 68 | 9.13 | 13.15
28:53:34 | 67 | 9.13 | 13.15
28:54:34 | 67 | 9.12 | 13.21
28:55:34 | 67 | 9.13 | 13.15
28:56:34 | 67 | 9.13 | 13.15
28:57:34 | 67 | 9.12 | 13.21
28:58:34 | 67 | 9.12 | 13.21
28:59:34 | 67 | 9.13 | 13.15
29:00:34 | 67 | 9.13 | 13.15
29:01:34 | 67 | 9.12 | 13.21
29:02:34 | 68 | 9.12 | 13.21
29:03:34 | 67 | 9.12 | 13.21
29:04:34 | 68 | 9.12 | 13.21
29:05:34 | 67 | 9.12 | 13.21
29:06:34 | 67 | 9.12 | 13.21
29:07:34 | 68 | 9.12 | 13.21
29:08:34 | 67 | 9.12 | 13.21
29:09:34 | 68 | 9.13 | 13.15
29:10:34 | 68 | 9.12 | 13.21
29:11:34 | 67 | 9.12 | 13.21
29:12:34 | 67 | 9.12 | 13.21
29:13:34 | 67 | 9.12 | 13.21
29:14:34 | 68 | 9.12 | 13.21
29:15:34 | 67 | 9.12 | 13.21
29:16:34 | 67 | 9.12 | 13.21
29:17:34 | 67 | 9.12 | 13.21
29:18:34 | 67 | 9.12 | 13.21
29:19:34 | 67 | 9.11 | 13.26
29:20:34 | 67 | 9.12 | 13.21
29:21:34 | 67 | 9.12 | 13.21
29:22:34 | 68 | 9.11 | 13.26
29:23:34 | 67 | 9.11 | 13.26
29:24:34 | 67 | 9.12 | 13.21
29:25:34 | 67 | 9.11 | 13.26
29:26:34 | 67 | 9.11 | 13.26
29:27:34 | 68 | 9.11 | 13.26
29:28:34 | 67 | 9.11 | 13.26
29:29:34 | 67 | 9.11 | 13.26
29:30:34 | 68 | 9.11 | 13.26
29:31:34 | 67 | 9.11 | 13.26
29:32:34 | 67 | 9.11 | 13.26
29:33:34 | 67 | 9.11 | 13.26
29:34:34 | 67 | 9.11 | 13.26
29:35:34 | 67 | 9.11 | 13.26
29:36:34 | 67 | 9.11 | 13.26
29:37:34 | 67 | 9.11 | 13.26
29:38:34 | 67 | 9.11 | 13.26
29:39:34 | 67 | 9.11 | 13.26
29:40:34 | 67 | 9.11 | 13.26
29:41:34 | 67 | 9.1 | 13.32
29:42:34 | 67 | 9.11 | 13.26
29:43:34 | 68 | 9.11 | 13.26
29:44:34 | 68 | 9.1 | 13.32
29:45:34 | 67 | 9.1 | 13.32
29:46:34 | 67 | 9.11 | 13.26
29:47:34 | 68 | 9.1 | 13.32
29:48:34 | 67 | 9.1 | 13.32
29:49:34 | 67 | 9.1 | 13.32
29:50:34 | 67 | 9.1 | 13.32
29:51:34 | 67 | 9.1 | 13.32
29:52:34 | 67 | 9.1 | 13.32
29:53:34 | 67 | 9.1 | 13.32
29:54:34 | 68 | 9.1 | 13.32
29:55:34 | 67 | 9.1 | 13.32
29:56:34 | 68 | 9.1 | 13.32
29:57:34 | 67 | 9.1 | 13.32
29:58:34 | 67 | 9.1 | 13.32
29:59:34 | 67 | 9.1 | 13.32
30:00:34 | 67 | 9.1 | 13.32
30:01:34 | 68 | 9.1 | 13.32
30:02:34 | 67 | 9.1 | 13.32
30:03:34 | 67 | 9.1 | 13.32
30:04:34 | 68 | 9.1 | 13.32
30:05:34 | 67 | 9.1 | 13.32
30:06:34 | 67 | 9.1 | 13.32
30:07:34 | 67 | 9.1 | 13.32
30:08:34 | 68 | 9.09 | 13.37
30:09:34 | 67 | 9.09 | 13.37
30:10:34 | 67 | 9.1 | 13.32
30:11:34 | 67 | 9.09 | 13.37
30:12:34 | 67 | 9.09 | 13.37
30:13:34 | 67 | 9.09 | 13.37
30:14:34 | 67 | 9.09 | 13.37
30:15:34 | 67 | 9.09 | 13.37
30:16:34 | 67 | 9.09 | 13.37
30:17:34 | 67 | 9.09 | 13.37
30:18:34 | 67 | 9.09 | 13.37
30:19:34 | 67 | 9.09 | 13.37
30:20:34 | 67 | 9.09 | 13.37
30:21:34 | 68 | 9.09 | 13.37
30:22:34 | 67 | 9.09 | 13.37
30:23:34 | 67 | 9.09 | 13.37
30:24:34 | 67 | 9.09 | 13.37
30:25:34 | 67 | 9.09 | 13.37
30:26:34 | 67 | 9.09 | 13.37
30:27:34 | 67 | 9.09 | 13.37
30:28:34 | 67 | 9.09 | 13.37
30:29:34 | 67 | 9.09 | 13.37
30:30:34 | 67 | 9.09 | 13.42
30:31:34 | 67 | 9.09 | 13.42
30:32:34 | 67 | 9.09 | 13.42
30:33:34 | 68 | 9.09 | 13.37
30:34:34 | 68 | 9.09 | 13.42
30:35:34 | 68 | 9.09 | 13.42
30:36:34 | 67 | 9.09 | 13.42
30:37:34 | 67 | 9.09 | 13.42
30:38:34 | 68 | 9.09 | 13.42
30:39:34 | 67 | 9.09 | 13.42
30:40:34 | 68 | 9.09 | 13.42
30:41:34 | 68 | 9.09 | 13.42
30:42:34 | 67 | 9.09 | 13.42
30:43:34 | 67 | 9.09 | 13.42
30:44:34 | 67 | 9.09 | 13.42
30:45:34 | 67 | 9.09 | 13.42
30:46:34 | 67 | 9.09 | 13.42
30:47:34 | 68 | 9.09 | 13.42
30:48:34 | 67 | 9.09 | 13.42
30:49:34 | 68 | 9.09 | 13.42
30:50:34 | 68 | 9.09 | 13.42
30:51:34 | 67 | 9.09 | 13.42
30:52:34 | 67 | 9.09 | 13.42
30:53:34 | 67 | 9.09 | 13.42
30:54:34 | 67 | 9.09 | 13.42
30:55:34 | 67 | 9.08 | 13.48
30:56:34 | 67 | 9.08 | 13.48
30:57:34 | 68 | 9.09 | 13.42
30:58:34 | 67 | 9.09 | 13.42
30:59:34 | 67 | 9.08 | 13.48
31:00:34 | 67 | 9.08 | 13.48
31:01:34 | 67 | 9.08 | 13.48
31:02:34 | 67 | 9.08 | 13.48
31:03:34 | 67 | 9.08 | 13.48
31:04:34 | 67 | 9.08 | 13.48
31:05:34 | 67 | 9.08 | 13.48
31:06:34 | 67 | 9.08 | 13.48
31:07:34 | 68 | 9.08 | 13.48
31:08:34 | 67 | 9.08 | 13.48
31:09:34 | 68 | 9.08 | 13.48
31:10:34 | 67 | 9.08 | 13.48
31:11:34 | 67 | 9.08 | 13.48
31:12:34 | 67 | 9.08 | 13.48
31:13:34 | 68 | 9.08 | 13.48
31:14:34 | 67 | 9.08 | 13.48
31:15:34 | 67 | 9.08 | 13.48
31:16:34 | 67 | 9.08 | 13.48
31:17:34 | 67 | 9.08 | 13.48
31:18:34 | 68 | 9.07 | 13.53
31:19:34 | 68 | 9.07 | 13.53
31:20:34 | 67 | 9.07 | 13.53
31:21:34 | 67 | 9.07 | 13.53
31:22:34 | 67 | 9.07 | 13.53
31:23:34 | 68 | 9.07 | 13.53
31:24:34 | 67 | 9.07 | 13.53
31:25:34 | 67 | 9.07 | 13.53
31:26:34 | 67 | 9.07 | 13.53
31:27:34 | 67 | 9.07 | 13.53
31:28:34 | 67 | 9.07 | 13.53
31:29:34 | 67 | 9.07 | 13.53
31:30:34 | 67 | 9.07 | 13.53
31:31:34 | 67 | 9.07 | 13.53
31:32:34 | 68 | 9.07 | 13.53
31:33:34 | 67 | 9.07 | 13.53
31:34:34 | 67 | 9.07 | 13.53
31:35:34 | 68 | 9.06 | 13.59
31:36:34 | 67 | 9.06 | 13.59
31:37:34 | 67 | 9.06 | 13.59
31:38:34 | 67 | 9.07 | 13.53
31:39:34 | 68 | 9.06 | 13.59
31:40:34 | 67 | 9.06 | 13.59
31:41:34 | 67 | 9.06 | 13.59
31:42:34 | 67 | 9.06 | 13.59
31:43:34 | 68 | 9.06 | 13.59
31:44:34 | 68 | 9.06 | 13.59
31:45:34 | 67 | 9.06 | 13.59
31:46:34 | 67 | 9.06 | 13.59
31:47:34 | 67 | 9.06 | 13.59
31:48:34 | 67 | 9.06 | 13.59
31:49:34 | 67 | 9.06 | 13.59
31:50:34 | 67 | 9.06 | 13.59
31:51:34 | 67 | 9.06 | 13.59
31:52:34 | 67 | 9.06 | 13.59
31:53:34 | 67 | 9.06 | 13.59
31:54:34 | 67 | 9.06 | 13.59
31:55:34 | 67 | 9.06 | 13.59
31:56:34 | 67 | 9.06 | 13.59
31:57:34 | 67 | 9.06 | 13.59
31:58:34 | 67 | 9.06 | 13.59
31:59:34 | 67 | 9.06 | 13.59
32:00:34 | 67 | 9.06 | 13.59
32:01:34 | 67 | 9.06 | 13.59
32:02:34 | 67 | 9.06 | 13.59
32:03:34 | 67 | 9.06 | 13.64
32:04:34 | 67 | 9.06 | 13.64
32:05:34 | 67 | 9.06 | 13.59
32:06:34 | 67 | 9.06 | 13.64
32:07:34 | 67 | 9.06 | 13.64
32:08:34 | 68 | 9.06 | 13.64
32:09:34 | 67 | 9.06 | 13.64
32:10:34 | 67 | 9.06 | 13.64
32:11:34 | 67 | 9.06 | 13.64
32:12:34 | 67 | 9.06 | 13.64
32:13:34 | 67 | 9.06 | 13.64
32:14:34 | 68 | 9.06 | 13.64
32:15:34 | 68 | 9.06 | 13.64
32:16:34 | 67 | 9.06 | 13.64
32:17:34 | 68 | 9.06 | 13.64
32:18:34 | 67 | 9.06 | 13.64
32:19:34 | 68 | 9.06 | 13.64
32:20:34 | 67 | 9.06 | 13.64
32:21:34 | 67 | 9.06 | 13.64
32:22:34 | 67 | 9.06 | 13.64
32:23:34 | 67 | 9.06 | 13.64
32:24:34 | 67 | 9.06 | 13.64
32:25:34 | 68 | 9.06 | 13.64
32:26:34 | 67 | 9.06 | 13.64
32:27:34 | 67 | 9.06 | 13.64
32:28:34 | 67 | 9.06 | 13.64
32:29:34 | 67 | 9.05 | 13.7
32:30:34 | 67 | 9.05 | 13.7
32:31:34 | 68 | 9.05 | 13.7
32:32:34 | 67 | 9.05 | 13.7
32:33:34 | 67 | 9.05 | 13.7
32:34:34 | 67 | 9.05 | 13.7
32:35:34 | 67 | 9.05 | 13.7
32:36:34 | 67 | 9.05 | 13.7
32:37:34 | 67 | 9.05 | 13.7
32:38:34 | 67 | 9.05 | 13.7
32:39:34 | 68 | 9.05 | 13.7
32:40:34 | 67 | 9.05 | 13.7
32:41:34 | 67 | 9.05 | 13.7
32:42:34 | 68 | 9.05 | 13.7
32:43:34 | 67 | 9.05 | 13.7
32:44:34 | 68 | 9.05 | 13.7
32:45:34 | 67 | 9.05 | 13.7
32:46:34 | 67 | 9.05 | 13.7
32:47:34 | 67 | 9.05 | 13.7
32:48:34 | 67 | 9.05 | 13.7
32:49:34 | 68 | 9.05 | 13.7
32:50:34 | 67 | 9.05 | 13.7
32:51:34 | 68 | 9.05 | 13.7
32:52:34 | 67 | 9.05 | 13.7
32:53:34 | 67 | 9.05 | 13.7
32:54:34 | 67 | 9.05 | 13.7
32:55:34 | 67 | 9.05 | 13.7
32:56:34 | 67 | 9.04 | 13.76
32:57:34 | 67 | 9.05 | 13.7
32:58:34 | 68 | 9.04 | 13.76
32:59:34 | 68 | 9.04 | 13.76
33:00:34 | 67 | 9.04 | 13.76
33:01:34 | 67 | 9.04 | 13.76
33:02:34 | 67 | 9.04 | 13.76
33:03:34 | 67 | 9.04 | 13.76
33:04:34 | 67 | 9.04 | 13.76
33:05:34 | 68 | 9.04 | 13.76
33:06:34 | 67 | 9.04 | 13.76
33:07:34 | 67 | 9.04 | 13.76
33:08:34 | 67 | 9.04 | 13.76
33:09:34 | 67 | 9.04 | 13.76
33:10:34 | 67 | 9.04 | 13.76
33:11:34 | 67 | 9.04 | 13.76
33:12:34 | 67 | 9.04 | 13.76
33:13:34 | 67 | 9.04 | 13.76
33:14:34 | 67 | 9.04 | 13.76
33:15:34 | 68 | 9.04 | 13.76
33:16:34 | 67 | 9.04 | 13.76
33:17:34 | 67 | 9.04 | 13.76
33:18:34 | 68 | 9.04 | 13.76
33:19:34 | 67 | 9.04 | 13.76
33:20:34 | 67 | 9.04 | 13.76
33:21:34 | 68 | 9.04 | 13.76
33:22:34 | 67 | 9.04 | 13.81
33:23:34 | 67 | 9.04 | 13.76
33:24:34 | 67 | 9.04 | 13.76
33:25:34 | 67 | 9.04 | 13.76
33:26:34 | 67 | 9.04 | 13.81
33:27:34 | 68 | 9.04 | 13.81
33:28:34 | 67 | 9.04 | 13.81
33:29:34 | 67 | 9.04 | 13.81
33:30:34 | 67 | 9.04 | 13.81
33:31:34 | 67 | 9.04 | 13.81
33:32:34 | 67 | 9.04 | 13.81
33:33:34 | 67 | 9.04 | 13.81
33:34:34 | 67 | 9.04 | 13.81
33:35:34 | 67 | 9.04 | 13.81
33:36:34 | 67 | 9.04 | 13.81
33:37:34 | 67 | 9.04 | 13.81
33:38:34 | 68 | 9.04 | 13.81
33:39:34 | 67 | 9.04 | 13.81
33:40:34 | 67 | 9.04 | 13.81
33:41:34 | 67 | 9.04 | 13.81
33:42:34 | 67 | 9.04 | 13.81
33:43:34 | 67 | 9.04 | 13.81
33:44:34 | 68 | 9.04 | 13.81
33:45:34 | 68 | 9.04 | 13.81
33:46:34 | 67 | 9.04 | 13.81
33:47:34 | 67 | 9.04 | 13.81
33:48:34 | 68 | 9.04 | 13.81
33:49:34 | 67 | 9.04 | 13.81
33:50:34 | 68 | 9.04 | 13.81
33:51:34 | 67 | 9.04 | 13.81
33:52:34 | 67 | 9.04 | 13.81
33:53:34 | 67 | 9.04 | 13.81
33:54:34 | 68 | 9.04 | 13.81
33:55:34 | 67 | 9.04 | 13.81
33:56:34 | 67 | 9.04 | 13.81
33:57:34 | 68 | 9.04 | 13.81
33:58:34 | 67 | 9.04 | 13.81
33:59:34 | 67 | 9.03 | 13.87
34:00:34 | 67 | 9.03 | 13.87
34:01:34 | 68 | 9.03 | 13.87
34:02:34 | 67 | 9.03 | 13.87
34:03:34 | 67 | 9.03 | 13.87
34:04:34 | 67 | 9.03 | 13.87
34:05:34 | 67 | 9.03 | 13.87
34:06:34 | 67 | 9.03 | 13.87
34:07:34 | 67 | 9.03 | 13.87
34:08:34 | 67 | 9.03 | 13.87
34:09:34 | 67 | 9.03 | 13.87
34:10:34 | 67 | 9.03 | 13.87
34:11:34 | 67 | 9.03 | 13.87
34:12:34 | 68 | 9.03 | 13.87
34:13:34 | 67 | 9.03 | 13.87
34:14:34 | 67 | 9.03 | 13.87
34:15:34 | 67 | 9.03 | 13.87
34:16:34 | 67 | 9.03 | 13.87
34:17:34 | 68 | 9.03 | 13.87
34:18:34 | 67 | 9.03 | 13.87
34:19:34 | 67 | 9.03 | 13.87
34:20:34 | 68 | 9.03 | 13.87
34:21:34 | 67 | 9.03 | 13.87
34:22:34 | 67 | 9.03 | 13.87
34:23:34 | 67 | 9.03 | 13.87
34:24:34 | 67 | 9.03 | 13.87
34:25:34 | 67 | 9.03 | 13.87
34:26:34 | 68 | 9.03 | 13.87
34:27:34 | 67 | 9.03 | 13.87
34:28:34 | 67 | 9.03 | 13.87
34:29:34 | 67 | 9.03 | 13.87
34:30:34 | 67 | 9.02 | 13.93
34:31:34 | 68 | 9.02 | 13.93
34:32:34 | 67 | 9.02 | 13.93
34:33:34 | 68 | 9.02 | 13.93
34:34:34 | 67 | 9.02 | 13.93
34:35:34 | 67 | 9.02 | 13.93
34:36:34 | 67 | 9.02 | 13.93
34:37:34 | 67 | 9.02 | 13.93
34:38:34 | 67 | 9.02 | 13.93
34:39:34 | 67 | 9.02 | 13.93
34:40:34 | 67 | 9.02 | 13.93
34:41:34 | 67 | 9.02 | 13.93
34:42:34 | 67 | 9.02 | 13.93
34:43:34 | 67 | 9.02 | 13.93
34:44:34 | 67 | 9.02 | 13.93
34:45:34 | 67 | 9.02 | 13.93
34:46:34 | 67 | 9.02 | 13.93
34:47:34 | 67 | 9.02 | 13.93
34:48:34 | 67 | 9.02 | 13.93
34:49:34 | 68 | 9.02 | 13.93
34:50:34 | 67 | 9.02 | 13.93
34:51:34 | 68 | 9.02 | 13.93
34:52:34 | 67 | 9.01 | 13.98
34:53:34 | 67 | 9.02 | 13.93
34:54:34 | 67 | 9.02 | 13.93
34:55:34 | 68 | 9.02 | 13.93
34:56:34 | 67 | 9.02 | 13.93
34:57:34 | 67 | 9.02 | 13.93
34:58:34 | 67 | 9.01 | 13.98
34:59:34 | 67 | 9.01 | 13.98
35:00:34 | 67 | 9.01 | 13.98
35:01:34 | 68 | 9.01 | 13.98
35:02:34 | 67 | 9.01 | 13.98
35:03:34 | 67 | 9.01 | 13.98
35:04:34 | 67 | 9.01 | 13.98
35:05:34 | 67 | 9.01 | 13.98
35:06:34 | 68 | 9.01 | 13.98
35:07:34 | 67 | 9.01 | 13.98
35:08:34 | 67 | 9.01 | 13.98
35:09:34 | 67 | 9.01 | 13.98
35:10:34 | 67 | 9.01 | 13.98
35:11:34 | 67 | 9.01 | 13.98
35:12:34 | 67 | 9.01 | 13.98
35:13:34 | 68 | 9.01 | 13.98
35:14:34 | 67 | 9.01 | 13.98
35:15:34 | 68 | 9.01 | 13.98
35:16:34 | 67 | 9.01 | 13.98
35:17:34 | 67 | 9.01 | 13.98
35:18:34 | 67 | 9.01 | 13.98
35:19:34 | 67 | 9.01 | 13.98
35:20:34 | 68 | 9 | 14.04
35:21:34 | 67 | 9 | 14.04
35:22:34 | 67 | 9 | 14.04
35:23:34 | 68 | 9.01 | 13.98
35:24:34 | 67 | 9 | 14.04
35:25:34 | 68 | 9 | 14.04
35:26:34 | 67 | 9 | 14.04
35:27:34 | 68 | 9 | 14.04
35:28:34 | 67 | 9 | 14.04
35:29:34 | 67 | 9 | 14.04
35:30:34 | 67 | 9 | 14.04
35:31:34 | 67 | 9 | 14.04
35:32:34 | 67 | 9 | 14.04
35:33:34 | 67 | 9 | 14.04
35:34:34 | 68 | 9 | 14.04
35:35:34 | 67 | 9 | 14.04
35:36:34 | 67 | 9 | 14.04
35:37:34 | 67 | 9 | 14.04
35:38:34 | 67 | 9 | 14.04
35:39:34 | 67 | 9 | 14.04
35:40:34 | 67 | 9 | 14.04
35:41:34 | 68 | 9 | 14.04
35:42:34 | 67 | 9 | 14.04
35:43:34 | 67 | 9 | 14.04
35:44:34 | 68 | 9 | 14.04
35:45:34 | 68 | 9 | 14.04
35:46:34 | 68 | 9 | 14.04
35:47:34 | 67 | 9 | 14.04
35:48:34 | 67 | 9 | 14.04
35:49:34 | 67 | 9 | 14.04
35:50:34 | 67 | 9 | 14.1
35:51:34 | 67 | 9 | 14.04
35:52:34 | 68 | 9 | 14.1
35:53:34 | 67 | 9 | 14.04
35:54:34 | 67 | 9 | 14.1
35:55:34 | 68 | 9 | 14.1
35:56:34 | 67 | 9 | 14.1
35:57:34 | 68 | 9 | 14.1
35:58:34 | 67 | 9 | 14.1
35:59:34 | 67 | 9 | 14.1
36:00:34 | 67 | 9 | 14.1
36:01:34 | 67 | 9 | 14.1
36:02:34 | 67 | 9 | 14.1
36:03:34 | 67 | 9 | 14.1
36:04:34 | 67 | 9 | 14.1
36:05:34 | 67 | 9 | 14.1
36:06:34 | 67 | 9 | 14.1
36:07:34 | 67 | 9 | 14.1
36:08:34 | 68 | 9 | 14.1
36:09:34 | 67 | 9 | 14.1
36:10:34 | 67 | 9 | 14.1
36:11:34 | 67 | 9 | 14.1
36:12:34 | 67 | 9 | 14.1
36:13:34 | 67 | 9 | 14.1
36:14:34 | 67 | 9 | 14.1
36:15:34 | 68 | 9 | 14.1
36:16:34 | 67 | 9 | 14.1
36:17:34 | 67 | 9 | 14.1
36:18:34 | 67 | 9 | 14.1
36:19:34 | 67 | 9 | 14.1
36:20:34 | 67 | 9 | 14.1
36:21:34 | 67 | 9 | 14.1
36:22:34 | 67 | 8.99 | 14.15
36:23:34 | 67 | 8.99 | 14.15
36:24:34 | 67 | 8.99 | 14.15
36:25:34 | 67 | 9 | 14.1
36:26:34 | 67 | 8.99 | 14.15
36:27:34 | 67 | 9 | 14.1
36:28:34 | 67 | 8.99 | 14.15
36:29:34 | 67 | 8.99 | 14.15
36:30:34 | 68 | 8.99 | 14.15
36:31:34 | 67 | 8.99 | 14.15
36:32:34 | 67 | 8.99 | 14.15
36:33:34 | 67 | 8.99 | 14.15
36:34:34 | 68 | 8.99 | 14.15
36:35:34 | 67 | 8.99 | 14.15
36:36:34 | 67 | 8.99 | 14.15
36:37:34 | 67 | 8.99 | 14.15
36:38:34 | 67 | 8.99 | 14.15
36:39:34 | 68 | 8.99 | 14.15
36:40:34 | 67 | 8.99 | 14.15
36:41:34 | 67 | 8.99 | 14.15
36:42:34 | 67 | 8.99 | 14.15
36:43:34 | 67 | 8.99 | 14.15
36:44:34 | 67 | 8.99 | 14.15
36:45:34 | 67 | 8.99 | 14.15
36:46:34 | 68 | 8.99 | 14.15
36:47:34 | 67 | 8.99 | 14.15
36:48:34 | 67 | 8.99 | 14.15
36:49:34 | 68 | 8.99 | 14.15
36:50:34 | 67 | 8.99 | 14.15
36:51:34 | 67 | 8.99 | 14.15
36:52:34 | 67 | 8.98 | 14.21
36:53:34 | 67 | 8.99 | 14.15
36:54:34 | 67 | 8.98 | 14.21
36:55:34 | 67 | 8.98 | 14.21
36:56:34 | 67 | 8.98 | 14.21
36:57:34 | 67 | 8.99 | 14.15
36:58:34 | 67 | 8.98 | 14.21
36:59:34 | 67 | 8.99 | 14.15
37:00:34 | 67 | 8.98 | 14.21
37:01:34 | 67 | 8.98 | 14.21
37:02:34 | 67 | 8.98 | 14.21
37:03:34 | 67 | 8.98 | 14.21
37:04:34 | 68 | 8.98 | 14.21
37:05:34 | 67 | 8.99 | 14.15
37:06:34 | 68 | 8.98 | 14.21
37:07:34 | 67 | 8.98 | 14.21
37:08:34 | 67 | 8.98 | 14.21
37:09:34 | 68 | 8.98 | 14.21
37:10:34 | 67 | 8.98 | 14.21
37:11:34 | 68 | 8.98 | 14.21
37:12:34 | 67 | 8.98 | 14.21
37:13:34 | 67 | 8.98 | 14.21
37:14:34 | 68 | 8.98 | 14.21
37:15:34 | 67 | 8.98 | 14.21
37:16:34 | 67 | 8.98 | 14.21
37:17:34 | 68 | 8.98 | 14.21
37:18:34 | 67 | 8.98 | 14.21
37:19:34 | 67 | 8.98 | 14.21
37:20:34 | 67 | 8.98 | 14.21
37:21:34 | 67 | 8.97 | 14.27
37:22:34 | 68 | 8.98 | 14.21
37:23:34 | 67 | 8.98 | 14.21
37:24:34 | 67 | 8.98 | 14.21
37:25:34 | 67 | 8.98 | 14.21
37:26:34 | 67 | 8.98 | 14.21
37:27:34 | 67 | 8.98 | 14.21
37:28:34 | 67 | 8.97 | 14.27
37:29:34 | 67 | 8.98 | 14.21
37:30:34 | 68 | 8.97 | 14.27
37:31:34 | 67 | 8.97 | 14.27
37:32:34 | 67 | 8.97 | 14.27
37:33:34 | 67 | 8.98 | 14.21
37:34:34 | 67 | 8.97 | 14.27
37:35:34 | 67 | 8.97 | 14.27
37:36:34 | 67 | 8.97 | 14.27
37:37:34 | 67 | 8.97 | 14.27
37:38:34 | 67 | 8.97 | 14.27
37:39:34 | 67 | 8.97 | 14.27
37:40:34 | 67 | 8.97 | 14.27
37:41:34 | 67 | 8.97 | 14.27
37:42:34 | 68 | 8.97 | 14.27
37:43:34 | 67 | 8.97 | 14.27
37:44:34 | 67 | 8.97 | 14.27
37:45:34 | 67 | 8.97 | 14.27
37:46:34 | 67 | 8.97 | 14.27
37:47:34 | 67 | 8.97 | 14.27
37:48:34 | 68 | 8.97 | 14.27
37:49:34 | 67 | 8.97 | 14.27
37:50:34 | 67 | 8.97 | 14.27
37:51:34 | 67 | 8.97 | 14.27
37:52:34 | 67 | 8.97 | 14.27
37:53:34 | 67 | 8.97 | 14.27
37:54:34 | 68 | 8.97 | 14.27
37:55:34 | 67 | 8.97 | 14.27
37:56:34 | 67 | 8.97 | 14.27
37:57:34 | 67 | 8.97 | 14.33
37:58:34 | 68 | 8.97 | 14.27
37:59:34 | 67 | 8.97 | 14.33
38:00:34 | 67 | 8.97 | 14.33
38:01:34 | 67 | 8.97 | 14.33
38:02:34 | 67 | 8.97 | 14.27
38:03:34 | 68 | 8.97 | 14.27
38:04:34 | 68 | 8.97 | 14.27
38:05:34 | 68 | 8.97 | 14.27
38:06:34 | 68 | 8.97 | 14.33
38:07:34 | 67 | 8.97 | 14.33
38:08:34 | 67 | 8.97 | 14.33
38:09:34 | 67 | 8.97 | 14.33
38:10:34 | 67 | 8.97 | 14.33
38:11:34 | 67 | 8.97 | 14.33
38:12:34 | 67 | 8.97 | 14.33
38:13:34 | 67 | 8.97 | 14.33
38:14:34 | 68 | 8.97 | 14.33
38:15:34 | 67 | 8.97 | 14.33
38:16:34 | 67 | 8.97 | 14.33
38:17:34 | 67 | 8.97 | 14.33
38:18:34 | 68 | 8.97 | 14.33
38:19:34 | 67 | 8.97 | 14.33
38:20:34 | 67 | 8.97 | 14.33
38:21:34 | 68 | 8.97 | 14.33
38:22:34 | 67 | 8.97 | 14.33
38:23:34 | 67 | 8.97 | 14.33
38:24:34 | 67 | 8.97 | 14.33
38:25:34 | 68 | 8.97 | 14.33
38:26:34 | 67 | 8.97 | 14.33
38:27:34 | 68 | 8.97 | 14.33
38:28:34 | 67 | 8.97 | 14.33
38:29:34 | 67 | 8.97 | 14.33
38:30:34 | 67 | 8.97 | 14.33
38:31:34 | 67 | 8.97 | 14.33
38:32:34 | 67 | 8.97 | 14.33
38:33:34 | 67 | 8.97 | 14.33
38:34:34 | 67 | 8.97 | 14.33
38:35:34 | 67 | 8.97 | 14.33
38:36:34 | 67 | 8.97 | 14.33
38:37:34 | 68 | 8.97 | 14.33
38:38:34 | 67 | 8.97 | 14.33
38:39:34 | 68 | 8.96 | 14.39
38:40:34 | 68 | 8.97 | 14.33
38:41:34 | 67 | 8.97 | 14.33
38:42:34 | 68 | 8.96 | 14.39
38:43:34 | 67 | 8.97 | 14.33
38:44:34 | 67 | 8.97 | 14.33
38:45:34 | 67 | 8.96 | 14.39
38:46:34 | 68 | 8.97 | 14.33
38:47:34 | 67 | 8.96 | 14.39
38:48:34 | 67 | 8.96 | 14.39
38:49:34 | 67 | 8.96 | 14.39
38:50:34 | 67 | 8.96 | 14.39
38:51:34 | 67 | 8.96 | 14.39
38:52:34 | 67 | 8.96 | 14.39
38:53:34 | 67 | 8.96 | 14.39
38:54:34 | 68 | 8.96 | 14.39
38:55:34 | 67 | 8.96 | 14.39
38:56:34 | 67 | 8.96 | 14.39
38:57:34 | 67 | 8.96 | 14.39
38:58:34 | 67 | 8.96 | 14.39
38:59:34 | 67 | 8.96 | 14.39
39:00:34 | 68 | 8.96 | 14.39
39:01:34 | 67 | 8.96 | 14.39
39:02:34 | 68 | 8.96 | 14.39
39:03:34 | 68 | 8.96 | 14.39
39:04:34 | 67 | 8.96 | 14.39
39:05:34 | 67 | 8.96 | 14.39
39:06:34 | 67 | 8.96 | 14.39
39:07:34 | 67 | 8.96 | 14.39
39:08:34 | 67 | 8.96 | 14.39
39:09:34 | 68 | 8.96 | 14.39
39:10:34 | 67 | 8.96 | 14.39
39:11:34 | 67 | 8.96 | 14.39
39:12:34 | 68 | 8.96 | 14.39
39:13:34 | 67 | 8.96 | 14.39
39:14:34 | 68 | 8.96 | 14.39
39:15:34 | 67 | 8.96 | 14.39
39:16:34 | 67 | 8.96 | 14.39
39:17:34 | 67 | 8.96 | 14.39
39:18:34 | 67 | 8.96 | 14.39
39:19:34 | 68 | 8.96 | 14.39
39:20:34 | 68 | 8.96 | 14.39
39:21:34 | 67 | 8.96 | 14.39
39:22:34 | 67 | 8.96 | 14.39
39:23:34 | 67 | 8.96 | 14.39
39:24:34 | 68 | 8.96 | 14.39
39:25:34 | 67 | 8.96 | 14.39
39:26:34 | 67 | 8.95 | 14.45
39:27:34 | 67 | 8.95 | 14.45
39:28:34 | 67 | 8.95 | 14.45
39:29:34 | 67 | 8.95 | 14.45
39:30:34 | 67 | 8.95 | 14.45
39:31:34 | 67 | 8.95 | 14.45
39:32:34 | 67 | 8.95 | 14.45
39:33:34 | 67 | 8.95 | 14.45
39:34:34 | 67 | 8.95 | 14.45
39:35:34 | 67 | 8.95 | 14.45
39:36:34 | 67 | 8.95 | 14.45
39:37:34 | 67 | 8.95 | 14.45
39:38:34 | 67 | 8.95 | 14.45
39:39:34 | 67 | 8.95 | 14.45
39:40:34 | 68 | 8.95 | 14.45
39:41:34 | 67 | 8.95 | 14.45
39:42:34 | 67 | 8.95 | 14.45
39:43:34 | 67 | 8.95 | 14.45
39:44:34 | 67 | 8.95 | 14.45
39:45:34 | 67 | 8.95 | 14.51
39:46:34 | 68 | 8.95 | 14.51
39:47:34 | 67 | 8.95 | 14.45
39:48:34 | 67 | 8.95 | 14.51
39:49:34 | 67 | 8.95 | 14.51
39:50:34 | 67 | 8.95 | 14.51
39:51:34 | 67 | 8.95 | 14.51
39:52:34 | 68 | 8.95 | 14.45
39:53:34 | 67 | 8.95 | 14.51
39:54:34 | 68 | 8.95 | 14.51
39:55:34 | 67 | 8.95 | 14.51
39:56:34 | 67 | 8.95 | 14.51
39:57:34 | 67 | 8.95 | 14.51
39:58:34 | 67 | 8.95 | 14.51
39:59:34 | 67 | 8.95 | 14.51
40:00:34 | 67 | 8.95 | 14.51
40:01:34 | 67 | 8.95 | 14.51
40:02:34 | 67 | 8.95 | 14.51
40:03:34 | 67 | 8.95 | 14.51
40:04:34 | 67 | 8.95 | 14.51
40:05:34 | 67 | 8.95 | 14.51
40:06:34 | 68 | 8.95 | 14.51
40:07:34 | 68 | 8.95 | 14.51
40:08:34 | 68 | 8.95 | 14.51
40:09:34 | 67 | 8.95 | 14.51
40:10:34 | 67 | 8.95 | 14.51
40:11:34 | 67 | 8.95 | 14.51
40:12:34 | 67 | 8.95 | 14.51
40:13:34 | 67 | 8.95 | 14.51
40:14:34 | 67 | 8.95 | 14.51
40:15:34 | 67 | 8.95 | 14.51
40:16:34 | 67 | 8.95 | 14.51
40:17:34 | 68 | 8.95 | 14.51
40:18:34 | 67 | 8.95 | 14.51
40:19:34 | 67 | 8.95 | 14.51
40:20:34 | 67 | 8.95 | 14.51
40:21:34 | 67 | 8.94 | 14.57
40:22:34 | 67 | 8.94 | 14.57
40:23:34 | 68 | 8.94 | 14.57
40:24:34 | 67 | 8.94 | 14.57
40:25:34 | 67 | 8.95 | 14.51
40:26:34 | 67 | 8.95 | 14.51
40:27:34 | 68 | 8.94 | 14.57
40:28:34 | 67 | 8.95 | 14.51
40:29:34 | 67 | 8.94 | 14.57
40:30:34 | 68 | 8.94 | 14.57
40:31:34 | 67 | 8.94 | 14.57
40:32:34 | 67 | 8.94 | 14.57
40:33:34 | 67 | 8.94 | 14.57
40:34:34 | 67 | 8.94 | 14.57
40:35:34 | 67 | 8.94 | 14.57
40:36:34 | 67 | 8.94 | 14.57
40:37:34 | 67 | 8.94 | 14.57
40:38:34 | 68 | 8.94 | 14.57
40:39:34 | 67 | 8.94 | 14.57
40:40:34 | 68 | 8.94 | 14.57
40:41:34 | 67 | 8.94 | 14.57
40:42:34 | 67 | 8.94 | 14.57
40:43:34 | 67 | 8.94 | 14.57
40:44:34 | 67 | 8.94 | 14.57
40:45:34 | 67 | 8.94 | 14.57
40:46:34 | 67 | 8.94 | 14.57
40:47:34 | 67 | 8.94 | 14.57
40:48:34 | 67 | 8.94 | 14.57
40:49:34 | 68 | 8.94 | 14.57
40:50:34 | 67 | 8.94 | 14.57
40:51:34 | 67 | 8.94 | 14.57
40:52:34 | 67 | 8.94 | 14.57
40:53:34 | 68 | 8.94 | 14.57
40:54:34 | 68 | 8.94 | 14.57
40:55:34 | 67 | 8.94 | 14.57
40:56:34 | 67 | 8.94 | 14.57
40:57:34 | 68 | 8.94 | 14.57
40:58:34 | 68 | 8.94 | 14.57
40:59:34 | 67 | 8.94 | 14.57
41:00:34 | 67 | 8.94 | 14.57
41:01:34 | 67 | 8.94 | 14.57
41:02:34 | 67 | 8.94 | 14.57
41:03:34 | 67 | 8.93 | 14.63
41:04:34 | 67 | 8.94 | 14.57
41:05:34 | 67 | 8.93 | 14.63
41:06:34 | 67 | 8.93 | 14.63
41:07:34 | 67 | 8.93 | 14.63
41:08:34 | 68 | 8.93 | 14.63
41:09:34 | 67 | 8.93 | 14.63
41:10:34 | 67 | 8.93 | 14.63
41:11:34 | 67 | 8.93 | 14.63
41:12:34 | 68 | 8.93 | 14.63
41:13:34 | 67 | 8.93 | 14.63
41:14:34 | 67 | 8.93 | 14.63
41:15:34 | 67 | 8.93 | 14.63
41:16:34 | 68 | 8.93 | 14.63
41:17:34 | 67 | 8.93 | 14.63
41:18:34 | 67 | 8.93 | 14.63
41:19:34 | 67 | 8.93 | 14.63
41:20:34 | 68 | 8.93 | 14.63
41:21:34 | 67 | 8.93 | 14.63
41:22:34 | 67 | 8.93 | 14.63
41:23:34 | 67 | 8.93 | 14.63
41:24:34 | 68 | 8.93 | 14.63
41:25:34 | 67 | 8.93 | 14.63
41:26:34 | 67 | 8.93 | 14.63
41:27:34 | 67 | 8.93 | 14.63
41:28:34 | 67 | 8.93 | 14.63
41:29:34 | 67 | 8.93 | 14.63
41:30:34 | 67 | 8.93 | 14.63
41:31:34 | 68 | 8.93 | 14.63
41:32:34 | 68 | 8.93 | 14.63
41:33:34 | 67 | 8.93 | 14.63
41:34:34 | 67 | 8.93 | 14.63
41:35:34 | 67 | 8.93 | 14.63
41:36:34 | 67 | 8.93 | 14.63
41:37:34 | 67 | 8.93 | 14.63
41:38:34 | 67 | 8.93 | 14.63
41:39:34 | 67 | 8.93 | 14.63
41:40:34 | 67 | 8.93 | 14.63
41:41:34 | 68 | 8.93 | 14.63
41:42:34 | 67 | 8.92 | 14.69
41:43:34 | 68 | 8.92 | 14.69
41:44:34 | 67 | 8.92 | 14.69
41:45:34 | 67 | 8.92 | 14.69
41:46:34 | 67 | 8.92 | 14.69
41:47:34 | 67 | 8.92 | 14.69
41:48:34 | 67 | 8.92 | 14.69
41:49:34 | 67 | 8.92 | 14.69
41:50:34 | 67 | 8.92 | 14.69
41:51:34 | 67 | 8.92 | 14.69
41:52:34 | 67 | 8.92 | 14.69
41:53:34 | 67 | 8.92 | 14.69
41:54:34 | 67 | 8.92 | 14.69
41:55:34 | 67 | 8.92 | 14.69
41:56:34 | 68 | 8.92 | 14.69
41:57:34 | 67 | 8.92 | 14.69
41:58:34 | 67 | 8.92 | 14.69
41:59:34 | 67 | 8.92 | 14.69
42:00:34 | 67 | 8.92 | 14.69
42:01:34 | 68 | 8.92 | 14.69
42:02:34 | 67 | 8.92 | 14.69
42:03:34 | 67 | 8.92 | 14.69
42:04:34 | 67 | 8.92 | 14.69
42:05:34 | 67 | 8.92 | 14.69
42:06:34 | 67 | 8.92 | 14.69
42:07:34 | 68 | 8.92 | 14.69
42:08:34 | 67 | 8.92 | 14.69
42:09:34 | 67 | 8.92 | 14.69
42:10:34 | 68 | 8.92 | 14.69
42:11:34 | 67 | 8.92 | 14.69
42:12:34 | 67 | 8.92 | 14.69
42:13:34 | 67 | 8.92 | 14.69
42:14:34 | 68 | 8.92 | 14.69
42:15:34 | 67 | 8.92 | 14.69
42:16:34 | 68 | 8.91 | 14.75
42:17:34 | 67 | 8.92 | 14.69
42:18:34 | 67 | 8.92 | 14.69
42:19:34 | 67 | 8.92 | 14.69
42:20:34 | 67 | 8.91 | 14.75
42:21:34 | 67 | 8.92 | 14.69
42:22:34 | 67 | 8.92 | 14.69
42:23:34 | 67 | 8.91 | 14.75
42:24:34 | 67 | 8.91 | 14.75
42:25:34 | 67 | 8.91 | 14.75
42:26:34 | 67 | 8.91 | 14.75
42:27:34 | 67 | 8.91 | 14.75
42:28:34 | 67 | 8.91 | 14.75
42:29:34 | 67 | 8.91 | 14.75
42:30:34 | 67 | 8.91 | 14.75
42:31:34 | 67 | 8.91 | 14.75
42:32:34 | 67 | 8.91 | 14.75
42:33:34 | 67 | 8.91 | 14.75
42:34:34 | 67 | 8.91 | 14.75
42:35:34 | 67 | 8.91 | 14.75
42:36:34 | 67 | 8.91 | 14.75
42:37:34 | 67 | 8.91 | 14.75
42:38:34 | 67 | 8.91 | 14.75
42:39:34 | 67 | 8.91 | 14.75
42:40:34 | 67 | 8.91 | 14.75
42:41:34 | 67 | 8.91 | 14.75
42:42:34 | 67 | 8.91 | 14.75
42:43:34 | 67 | 8.91 | 14.75
42:44:34 | 67 | 8.91 | 14.75
42:45:34 | 67 | 8.91 | 14.75
42:46:34 | 67 | 8.91 | 14.75
42:47:34 | 67 | 8.91 | 14.75
42:48:34 | 67 | 8.91 | 14.75
42:49:34 | 68 | 8.91 | 14.75
42:50:34 | 67 | 8.91 | 14.75
42:51:34 | 67 | 8.91 | 14.75
42:52:34 | 67 | 8.91 | 14.75
42:53:34 | 67 | 8.91 | 14.75
42:54:34 | 67 | 8.91 | 14.75
42:55:34 | 68 | 8.91 | 14.75
42:56:34 | 67 | 8.91 | 14.75
42:57:34 | 67 | 8.91 | 14.75
42:58:34 | 68 | 8.91 | 14.75
42:59:34 | 67 | 8.91 | 14.75
43:00:34 | 67 | 8.91 | 14.75
43:01:34 | 67 | 8.91 | 14.75
43:02:34 | 67 | 8.91 | 14.75
43:03:34 | 67 | 8.91 | 14.75
43:04:34 | 67 | 8.91 | 14.75
43:05:34 | 67 | 8.91 | 14.75
43:06:34 | 67 | 8.91 | 14.75
43:07:34 | 67 | 8.91 | 14.75
43:08:34 | 67 | 8.91 | 14.81
43:09:34 | 67 | 8.91 | 14.75
43:10:34 | 67 | 8.91 | 14.81
43:11:34 | 67 | 8.91 | 14.81
43:12:34 | 67 | 8.91 | 14.81
43:13:34 | 67 | 8.91 | 14.81
43:14:34 | 67 | 8.91 | 14.81
43:15:34 | 67 | 8.91 | 14.81
43:16:34 | 67 | 8.91 | 14.81
43:17:34 | 68 | 8.91 | 14.81
43:18:34 | 67 | 8.91 | 14.81
43:19:34 | 67 | 8.91 | 14.81
43:20:34 | 67 | 8.91 | 14.81
43:21:34 | 67 | 8.91 | 14.81
43:22:34 | 67 | 8.91 | 14.81
43:23:34 | 68 | 8.91 | 14.81
43:24:34 | 67 | 8.91 | 14.81
43:25:34 | 67 | 8.91 | 14.81
43:26:34 | 67 | 8.91 | 14.81
43:27:34 | 67 | 8.91 | 14.81
43:28:34 | 67 | 8.91 | 14.81
43:29:34 | 67 | 8.91 | 14.81
43:30:34 | 67 | 8.91 | 14.81
43:31:34 | 67 | 8.91 | 14.81
43:32:34 | 67 | 8.91 | 14.81
43:33:34 | 67 | 8.91 | 14.81
43:34:34 | 67 | 8.91 | 14.81
43:35:34 | 67 | 8.91 | 14.81
43:36:34 | 68 | 8.91 | 14.81
43:37:34 | 67 | 8.91 | 14.81
43:38:34 | 68 | 8.91 | 14.81
43:39:34 | 67 | 8.91 | 14.81
43:40:34 | 67 | 8.91 | 14.81
43:41:34 | 67 | 8.91 | 14.81
43:42:34 | 67 | 8.91 | 14.81
43:43:34 | 67 | 8.91 | 14.81
43:44:34 | 67 | 8.91 | 14.81
43:45:34 | 67 | 8.91 | 14.81
43:46:34 | 68 | 8.91 | 14.81
43:47:34 | 67 | 8.9 | 14.87
43:48:34 | 67 | 8.91 | 14.81
43:49:34 | 68 | 8.91 | 14.81
43:50:34 | 67 | 8.91 | 14.81
43:51:34 | 67 | 8.9 | 14.87
43:52:34 | 67 | 8.9 | 14.87
43:53:34 | 68 | 8.9 | 14.87
43:54:34 | 67 | 8.9 | 14.87
43:55:34 | 67 | 8.9 | 14.87
43:56:34 | 67 | 8.9 | 14.87
43:57:34 | 67 | 8.9 | 14.87
43:58:34 | 68 | 8.9 | 14.87
43:59:34 | 67 | 8.9 | 14.87
44:00:34 | 67 | 8.9 | 14.87
44:01:34 | 67 | 8.9 | 14.87
44:02:34 | 67 | 8.9 | 14.87
44:03:34 | 68 | 8.9 | 14.87
44:04:34 | 67 | 8.9 | 14.87
44:05:34 | 67 | 8.9 | 14.87
44:06:34 | 67 | 8.9 | 14.87
44:07:34 | 68 | 8.9 | 14.87
44:08:34 | 67 | 8.9 | 14.87
44:09:34 | 67 | 8.9 | 14.87
44:10:34 | 67 | 8.9 | 14.87
44:11:34 | 68 | 8.9 | 14.87
44:12:34 | 67 | 8.9 | 14.87
44:13:34 | 67 | 8.9 | 14.87
44:14:34 | 67 | 8.9 | 14.87
44:15:34 | 67 | 8.9 | 14.87
44:16:34 | 67 | 8.9 | 14.87
44:17:34 | 67 | 8.9 | 14.87
44:18:34 | 67 | 8.9 | 14.87
44:19:34 | 67 | 8.9 | 14.87
44:20:34 | 67 | 8.9 | 14.87
44:21:34 | 67 | 8.9 | 14.87
44:22:34 | 67 | 8.9 | 14.87
44:23:34 | 68 | 8.89 | 14.93
44:24:34 | 67 | 8.9 | 14.87
44:25:34 | 68 | 8.9 | 14.87
44:26:34 | 67 | 8.89 | 14.93
44:27:34 | 67 | 8.9 | 14.87
44:28:34 | 67 | 8.89 | 14.93
44:29:34 | 67 | 8.9 | 14.87
44:30:34 | 67 | 8.89 | 14.93
44:31:34 | 67 | 8.89 | 14.93
44:32:34 | 67 | 8.89 | 14.93
44:33:34 | 67 | 8.89 | 14.93
44:34:34 | 67 | 8.89 | 14.93
44:35:34 | 67 | 8.89 | 14.93
44:36:34 | 67 | 8.89 | 14.93
44:37:34 | 67 | 8.89 | 14.93
44:38:34 | 67 | 8.89 | 14.93
44:39:34 | 67 | 8.89 | 14.93
44:40:34 | 67 | 8.89 | 14.93
44:41:34 | 67 | 8.89 | 14.93
44:42:34 | 67 | 8.89 | 14.93
44:43:34 | 67 | 8.89 | 14.93
44:44:34 | 67 | 8.89 | 14.93
44:45:34 | 67 | 8.89 | 14.93
44:46:34 | 67 | 8.89 | 14.93
44:47:34 | 67 | 8.89 | 14.93
44:48:34 | 67 | 8.89 | 14.93
44:49:34 | 67 | 8.89 | 14.93
44:50:34 | 67 | 8.89 | 14.93
44:51:34 | 67 | 8.89 | 14.93
44:52:34 | 67 | 8.89 | 14.93
44:53:34 | 67 | 8.89 | 14.93
44:54:34 | 67 | 8.89 | 14.93
44:55:34 | 67 | 8.89 | 14.93
44:56:34 | 67 | 8.89 | 14.93
44:57:34 | 67 | 8.89 | 14.93
44:58:34 | 67 | 8.89 | 14.93
44:59:34 | 68 | 8.89 | 14.93
45:00:34 | 67 | 8.89 | 14.93
45:01:34 | 68 | 8.89 | 14.93
45:02:34 | 68 | 8.89 | 14.93
45:03:34 | 68 | 8.89 | 14.93
45:04:34 | 68 | 8.89 | 14.93
45:05:34 | 67 | 8.89 | 14.93
45:06:34 | 67 | 8.89 | 14.93
45:07:34 | 67 | 8.88 | 14.99
45:08:34 | 67 | 8.88 | 14.99
45:09:34 | 67 | 8.89 | 14.93
45:10:34 | 67 | 8.88 | 14.99
45:11:34 | 67 | 8.89 | 14.93
45:12:34 | 67 | 8.89 | 14.93
45:13:34 | 67 | 8.88 | 14.99
45:14:34 | 67 | 8.88 | 14.99
45:15:34 | 67 | 8.88 | 14.99
45:16:34 | 68 | 8.88 | 14.99
45:17:34 | 68 | 8.88 | 14.99
45:18:34 | 67 | 8.88 | 14.99
45:19:34 | 68 | 8.88 | 14.99
45:20:34 | 68 | 8.88 | 14.99
45:21:34 | 67 | 8.88 | 14.99
45:22:34 | 68 | 8.89 | 14.93
45:23:34 | 67 | 8.88 | 14.99
45:24:34 | 67 | 8.88 | 14.99
45:25:34 | 67 | 8.88 | 14.99
45:26:34 | 67 | 8.88 | 14.99
45:27:34 | 67 | 8.88 | 14.99
45:28:34 | 67 | 8.88 | 14.99
45:29:34 | 67 | 8.88 | 14.99
45:30:34 | 67 | 8.88 | 14.99
45:31:34 | 67 | 8.88 | 14.99
45:32:34 | 67 | 8.88 | 14.99
45:33:34 | 67 | 8.88 | 14.99
45:34:34 | 68 | 8.88 | 14.99
45:35:34 | 67 | 8.88 | 14.99
45:36:34 | 67 | 8.88 | 14.99
45:37:34 | 68 | 8.88 | 14.99
45:38:34 | 67 | 8.88 | 14.99
45:39:34 | 67 | 8.88 | 14.99
45:40:34 | 67 | 8.88 | 14.99
45:41:34 | 67 | 8.88 | 14.99
45:42:34 | 67 | 8.88 | 14.99
45:43:34 | 68 | 8.88 | 14.99
45:44:34 | 67 | 8.88 | 14.99
45:45:34 | 67 | 8.88 | 14.99
45:46:34 | 68 | 8.88 | 14.99
45:47:34 | 67 | 8.88 | 14.99
45:48:34 | 67 | 8.88 | 14.99
45:49:34 | 67 | 8.88 | 14.99
45:50:34 | 67 | 8.88 | 14.99
45:51:34 | 67 | 8.88 | 14.99
45:52:34 | 67 | 8.88 | 14.99
45:53:34 | 67 | 8.88 | 14.99
45:54:34 | 67 | 8.88 | 15.06
45:55:34 | 67 | 8.88 | 14.99
45:56:34 | 67 | 8.88 | 15.06
45:57:34 | 67 | 8.88 | 15.06
45:58:34 | 67 | 8.88 | 15.06
45:59:34 | 67 | 8.88 | 14.99
46:00:34 | 67 | 8.88 | 15.06
46:01:34 | 67 | 8.88 | 15.06
46:02:34 | 68 | 8.88 | 15.06
46:03:34 | 67 | 8.88 | 15.06
46:04:34 | 67 | 8.88 | 15.06
46:05:34 | 67 | 8.88 | 15.06
46:06:34 | 68 | 8.88 | 15.06
46:07:34 | 67 | 8.88 | 15.06
46:08:34 | 68 | 8.88 | 15.06
46:09:34 | 68 | 8.88 | 15.06
46:10:34 | 67 | 8.88 | 15.06
46:11:34 | 68 | 8.88 | 15.06
46:12:34 | 68 | 8.88 | 15.06
46:13:34 | 67 | 8.88 | 15.06
46:14:34 | 67 | 8.88 | 15.06
46:15:34 | 67 | 8.88 | 15.06
46:16:34 | 68 | 8.88 | 15.06
46:17:34 | 67 | 8.88 | 15.06
46:18:34 | 67 | 8.88 | 15.06
46:19:34 | 67 | 8.88 | 15.06
46:20:34 | 68 | 8.88 | 15.06
46:21:34 | 67 | 8.88 | 15.06
46:22:34 | 68 | 8.88 | 15.06
46:23:34 | 68 | 8.88 | 15.06
46:24:34 | 67 | 8.88 | 15.06
46:25:34 | 68 | 8.88 | 15.06
46:26:34 | 67 | 8.88 | 15.06
46:27:34 | 67 | 8.88 | 15.06
46:28:34 | 67 | 8.88 | 15.06
46:29:34 | 67 | 8.88 | 15.06
46:30:34 | 67 | 8.88 | 15.06
46:31:34 | 68 | 8.88 | 15.06
46:32:34 | 67 | 8.88 | 15.06
46:33:34 | 67 | 8.88 | 15.06
46:34:34 | 67 | 8.88 | 15.06
46:35:34 | 67 | 8.88 | 15.06
46:36:34 | 67 | 8.87 | 15.12
46:37:34 | 67 | 8.88 | 15.06
46:38:34 | 67 | 8.88 | 15.06
46:39:34 | 68 | 8.88 | 15.06
46:40:34 | 67 | 8.88 | 15.06
46:41:34 | 67 | 8.88 | 15.06
46:42:34 | 67 | 8.88 | 15.06
46:43:34 | 68 | 8.87 | 15.12
46:44:34 | 67 | 8.87 | 15.12
46:45:34 | 68 | 8.87 | 15.12
46:46:34 | 67 | 8.88 | 15.06
46:47:34 | 68 | 8.88 | 15.06
46:48:34 | 68 | 8.87 | 15.12
46:49:34 | 67 | 8.87 | 15.12
46:50:34 | 67 | 8.87 | 15.12
46:51:34 | 67 | 8.87 | 15.12
46:52:34 | 67 | 8.87 | 15.12
46:53:34 | 67 | 8.87 | 15.12
46:54:34 | 67 | 8.87 | 15.12
46:55:34 | 67 | 8.87 | 15.12
46:56:34 | 67 | 8.87 | 15.12
46:57:34 | 67 | 8.87 | 15.12
46:58:34 | 67 | 8.87 | 15.12
46:59:34 | 67 | 8.87 | 15.12
47:00:34 | 68 | 8.87 | 15.12
47:01:34 | 68 | 8.87 | 15.12
47:02:34 | 67 | 8.87 | 15.12
47:03:34 | 67 | 8.87 | 15.12
47:04:34 | 67 | 8.87 | 15.12
47:05:34 | 67 | 8.87 | 15.12
47:06:34 | 67 | 8.87 | 15.12
47:07:34 | 67 | 8.87 | 15.12
47:08:34 | 67 | 8.87 | 15.12
47:09:34 | 67 | 8.87 | 15.12
47:10:34 | 68 | 8.87 | 15.12
47:11:34 | 67 | 8.87 | 15.12
47:12:34 | 67 | 8.87 | 15.12
47:13:34 | 67 | 8.87 | 15.12
47:14:34 | 67 | 8.87 | 15.12
47:15:34 | 68 | 8.87 | 15.12
47:16:34 | 67 | 8.87 | 15.12
47:17:34 | 67 | 8.87 | 15.12
47:18:34 | 67 | 8.87 | 15.12
47:19:34 | 67 | 8.87 | 15.12
47:20:34 | 67 | 8.87 | 15.12
47:21:34 | 67 | 8.87 | 15.12
47:22:34 | 67 | 8.87 | 15.12
47:23:34 | 67 | 8.86 | 15.18
47:24:34 | 67 | 8.87 | 15.12
47:25:34 | 67 | 8.87 | 15.12
47:26:34 | 67 | 8.87 | 15.12
47:27:34 | 68 | 8.86 | 15.18
47:28:34 | 67 | 8.87 | 15.12
47:29:34 | 68 | 8.87 | 15.12
47:30:34 | 67 | 8.86 | 15.18
47:31:34 | 67 | 8.87 | 15.12
47:32:34 | 68 | 8.86 | 15.18
47:33:34 | 67 | 8.86 | 15.18
47:34:34 | 67 | 8.86 | 15.18
47:35:34 | 67 | 8.86 | 15.18
47:36:34 | 67 | 8.86 | 15.18
47:37:34 | 67 | 8.86 | 15.18
47:38:34 | 67 | 8.86 | 15.18
47:39:34 | 67 | 8.86 | 15.18
47:40:34 | 67 | 8.87 | 15.12
47:41:34 | 67 | 8.86 | 15.18
47:42:34 | 67 | 8.86 | 15.18
47:43:34 | 68 | 8.86 | 15.18
47:44:34 | 67 | 8.86 | 15.18
47:45:34 | 68 | 8.86 | 15.18
47:46:34 | 67 | 8.86 | 15.18
47:47:34 | 67 | 8.86 | 15.18
47:48:34 | 67 | 8.86 | 15.18
47:49:34 | 68 | 8.86 | 15.18
47:50:34 | 67 | 8.86 | 15.18
47:51:34 | 67 | 8.86 | 15.18
47:52:34 | 68 | 8.86 | 15.18
47:53:34 | 68 | 8.86 | 15.18
47:54:34 | 67 | 8.86 | 15.18
47:55:34 | 67 | 8.86 | 15.18
47:56:34 | 67 | 8.86 | 15.18
47:57:34 | 67 | 8.86 | 15.18
47:58:34 | 68 | 8.86 | 15.18
47:59:34 | 67 | 8.86 | 15.18
48:00:34 | 67 | 8.86 | 15.18