## Sheet1
Параметр | Значение
Instrument Name | 4262 L
Instrument Type | UCA
Instrument Serial Number | 111
Test Start Date | 24.02.2002
Test Start Time | 7:30:57
Test Stop Date | 26.02.2002
Test Stop Time | 7:31:36
Test Length | 48:00:39
Final Sample Time Offset | 48:00:34
Controller Schedule Name
Sampling Period | 60 seconds
Comments | T: 55C(20min), 68C(10min); tap water, dry blending
WellID | 1-2
Customer | Kogalym
CementClass | G
CementMfr | Dyckerhoff
Additives | 0.7%NFL-2+0.1%CFR-10
Density | 1850
BHCT | 68
BHST | 68
Information | FluidLoss
JobType | Squeeze
Calculated Value | Finish Set 8:38:00
Compressive Strength | Compressive strength type B (more than 14 lb/gal)
Initial Temperature (C) | 24 C
Final Temperature (C) | 67 C
Initial Transit Time (microsec/in) | 16,54 microsec/in
Final Transit Time (microsec/in) | 8,86 microsec/in
Initial Compressive Strength (MPa) | 0,00 MPa
Final Compressive Strength (MPa) | 15,18 MPa