## Sheet1
Параметр | Значение
Instrument Name | 4262 L
Instrument Type | UCA
Instrument Serial Number | 111
Test Start Date | 27.04.2002
Test Start Time | 1:01:17
Test Stop Date | 29.04.2002
Test Stop Time | 20:54:43
Test Length | 67:53:26
Final Sample Time Offset | 67:53:00
Controller Schedule Name
Sampling Period | 60 seconds
Comments | T: 45C(30min); tap water, dry blending
FW=0.5%
Sprd=24.5 cm
Information | WellID
Customer | Petro-Aliance
CementClass | G
CementMfr | Dyckerhoff
Additives | 0.5%PPB Gel+1.5%SMS(Fr)
Density | 1500
BHCT | 45
BHST | 55
Information | FluidLoss
JobType | Research
Calculated Value | Finish Set 4:46:00
Compressive Strength | Compressive strength type B (more than 14 lb/gal)
Initial Temperature (C) | 27 C
Final Temperature (C) | 44 C
Initial Transit Time (microsec/in) | 16,74 microsec/in
Final Transit Time (microsec/in) | 11,45 microsec/in
Initial Compressive Strength (MPa) | 0,00 MPa
Final Compressive Strength (MPa) | 4,08 MPa