## Sheet1
Параметр | Значение
Instrument Name | 4262 L
Instrument Type | UCA
Instrument Serial Number | 111
Test Start Date | 20.02.2002
Test Start Time | 21:29:42
Test Stop Date | 22.02.2002
Test Stop Time | 22:14:25
Test Length | 48:44:43
Final Sample Time Offset | 48:44:00
Controller Schedule Name
Sampling Period | 60 seconds
Comments | T: 50C(30min); tap water, dry blending
Information | WellID
Customer | Petro-Aliance
CementClass | G
CementMfr | Dyckerhoff
Additives | 1%PPB Gel+1.2%SMS
Density | 1500
BHCT | 50
BHST | 60
Information | FluidLoss
JobType | Research
Calculated Value | Finish Set 3:33:00
Compressive Strength | Compressive strength type B (more than 14 lb/gal)
Initial Temperature (C) | 25 C
Final Temperature (C) | 49 C
Initial Transit Time (microsec/in) | 16,79 microsec/in
Final Transit Time (microsec/in) | 11,61 microsec/in
Initial Compressive Strength (MPa) | 0,00 MPa
Final Compressive Strength (MPa) | 3,79 MPa