## Sheet1
Time (HH:MM:SS) | Temperature (C) | Transit Time (microsec/in) | Compressive Strength (MPa)
0:00:00 | 23 | 16.5 | 0
0:01:00 | 23 | 16.49 | 0
0:02:00 | 23 | 16.5 | 0
0:03:00 | 24 | 16.5 | 0
0:04:00 | 24 | 16.5 | 0
0:05:00 | 25 | 16.5 | 0
0:06:00 | 26 | 16.5 | 0
0:07:00 | 26 | 16.5 | 0
0:08:00 | 28 | 16.49 | 0
0:09:00 | 29 | 16.48 | 0.01
0:10:00 | 31 | 16.47 | 0.01
0:11:00 | 32 | 16.44 | 0.02
0:12:00 | 33 | 16.42 | 0.02
0:13:00 | 35 | 16.41 | 0.03
0:14:00 | 36 | 16.38 | 0.03
0:15:00 | 38 | 16.37 | 0.04
0:16:00 | 40 | 16.35 | 0.04
0:17:00 | 41 | 16.32 | 0.05
0:18:00 | 43 | 16.3 | 0.05
0:19:00 | 45 | 16.28 | 0.06
0:20:00 | 47 | 16.25 | 0.07
0:21:00 | 48 | 16.23 | 0.07
0:22:00 | 50 | 16.2 | 0.08
0:23:00 | 52 | 16.18 | 0.09
0:24:00 | 53 | 16.18 | 0.09
0:25:00 | 55 | 16.14 | 0.1
0:26:00 | 57 | 16.11 | 0.11
0:27:00 | 58 | 16.09 | 0.11
0:28:00 | 60 | 16.07 | 0.12
0:29:00 | 62 | 16.05 | 0.12
0:30:00 | 63 | 16.04 | 0.13
0:31:00 | 64 | 16.02 | 0.13
0:32:00 | 66 | 16.02 | 0.14
0:33:00 | 67 | 16 | 0.14
0:34:00 | 68 | 16 | 0.14
0:35:00 | 69 | 15.99 | 0.14
0:36:00 | 69 | 15.98 | 0.15
0:37:00 | 70 | 15.98 | 0.15
0:38:00 | 70 | 15.97 | 0.15
0:39:00 | 71 | 15.97 | 0.15
0:40:00 | 71 | 15.97 | 0.15
0:41:00 | 71 | 15.97 | 0.15
0:42:00 | 71 | 15.97 | 0.15
0:43:00 | 72 | 15.97 | 0.15
0:44:00 | 72 | 15.97 | 0.15
0:45:00 | 71 | 15.97 | 0.15
0:46:00 | 72 | 15.97 | 0.15
0:47:00 | 71 | 15.97 | 0.15
0:48:00 | 71 | 15.96 | 0.15
0:49:00 | 71 | 15.96 | 0.15
0:50:00 | 71 | 15.96 | 0.15
0:51:00 | 71 | 15.96 | 0.15
0:52:00 | 70 | 15.96 | 0.15
0:53:00 | 70 | 15.96 | 0.15
0:54:00 | 71 | 15.96 | 0.15
0:55:00 | 70 | 15.96 | 0.15
0:56:00 | 70 | 15.95 | 0.16
0:57:00 | 70 | 15.95 | 0.16
0:58:00 | 69 | 15.95 | 0.16
0:59:00 | 69 | 15.94 | 0.16
1:00:00 | 69 | 15.94 | 0.16
1:01:00 | 69 | 15.94 | 0.16
1:02:00 | 68 | 15.94 | 0.16
1:03:00 | 68 | 15.94 | 0.16
1:04:00 | 68 | 15.94 | 0.16
1:05:00 | 68 | 15.94 | 0.16
1:06:00 | 68 | 15.94 | 0.16
1:07:00 | 68 | 15.94 | 0.16
1:08:00 | 68 | 15.94 | 0.16
1:09:00 | 68 | 15.94 | 0.16
1:10:00 | 68 | 15.94 | 0.16
1:11:00 | 68 | 15.94 | 0.16
1:12:00 | 68 | 15.95 | 0.16
1:13:00 | 68 | 15.95 | 0.16
1:14:00 | 68 | 15.96 | 0.15
1:15:00 | 68 | 15.96 | 0.15
1:16:00 | 68 | 15.96 | 0.15
1:17:00 | 67 | 15.96 | 0.15
1:18:00 | 67 | 15.96 | 0.15
1:19:00 | 67 | 15.97 | 0.15
1:20:00 | 67 | 15.97 | 0.15
1:21:00 | 67 | 15.97 | 0.15
1:22:00 | 67 | 15.98 | 0.15
1:23:00 | 67 | 15.98 | 0.15
1:24:00 | 67 | 15.99 | 0.14
1:25:00 | 67 | 16 | 0.14
1:26:00 | 67 | 16 | 0.14
1:27:00 | 67 | 16 | 0.14
1:28:00 | 67 | 16 | 0.14
1:29:00 | 67 | 16 | 0.14
1:30:00 | 67 | 16 | 0.14
1:31:00 | 67 | 16.01 | 0.14
1:32:00 | 67 | 16.01 | 0.14
1:33:00 | 67 | 16.01 | 0.14
1:34:00 | 67 | 16.01 | 0.14
1:35:00 | 67 | 16.01 | 0.14
1:36:00 | 67 | 16.02 | 0.14
1:37:00 | 67 | 15.96 | 0.15
1:38:00 | 67 | 15.96 | 0.15
1:39:00 | 67 | 15.96 | 0.15
1:40:00 | 67 | 15.96 | 0.15
1:41:00 | 67 | 15.96 | 0.15
1:42:00 | 67 | 15.97 | 0.15
1:43:00 | 67 | 15.97 | 0.15
1:44:00 | 67 | 15.96 | 0.15
1:45:00 | 67 | 15.96 | 0.15
1:46:00 | 66 | 15.96 | 0.15
1:47:00 | 67 | 15.96 | 0.15
1:48:00 | 67 | 15.96 | 0.15
1:49:00 | 67 | 15.97 | 0.15
1:50:00 | 67 | 15.97 | 0.15
1:51:00 | 67 | 15.97 | 0.15
1:52:00 | 67 | 15.97 | 0.15
1:53:00 | 67 | 15.97 | 0.15
1:54:00 | 67 | 15.97 | 0.15
1:55:00 | 67 | 15.98 | 0.15
1:56:00 | 67 | 15.98 | 0.15
1:57:00 | 66 | 15.98 | 0.15
1:58:00 | 66 | 15.98 | 0.15
1:59:00 | 67 | 15.99 | 0.14
2:00:00 | 67 | 15.99 | 0.14
2:01:00 | 67 | 15.99 | 0.14
2:02:00 | 67 | 15.99 | 0.14
2:03:00 | 66 | 15.99 | 0.14
2:04:00 | 67 | 16 | 0.14
2:05:00 | 67 | 16 | 0.14
2:06:00 | 67 | 16 | 0.14
2:07:00 | 67 | 15.99 | 0.14
2:08:00 | 67 | 16 | 0.14
2:09:00 | 67 | 16 | 0.14
2:10:00 | 67 | 16 | 0.14
2:11:00 | 67 | 16 | 0.14
2:12:00 | 67 | 16 | 0.14
2:13:00 | 67 | 16 | 0.14
2:14:00 | 67 | 16 | 0.14
2:15:00 | 67 | 16 | 0.14
2:16:00 | 67 | 16 | 0.14
2:17:00 | 67 | 16 | 0.14
2:18:00 | 67 | 16 | 0.14
2:19:00 | 67 | 16 | 0.14
2:20:00 | 66 | 16 | 0.14
2:21:00 | 67 | 16 | 0.14
2:22:00 | 67 | 16 | 0.14
2:23:00 | 67 | 16 | 0.14
2:24:00 | 67 | 16.01 | 0.14
2:25:00 | 67 | 16 | 0.14
2:26:00 | 67 | 16.01 | 0.14
2:27:00 | 67 | 16.01 | 0.14
2:28:00 | 67 | 16.01 | 0.14
2:29:00 | 67 | 16.01 | 0.14
2:30:00 | 67 | 16.01 | 0.14
2:31:00 | 66 | 16.01 | 0.14
2:32:00 | 67 | 16.01 | 0.14
2:33:00 | 67 | 16.01 | 0.14
2:34:00 | 67 | 16.01 | 0.14
2:35:00 | 67 | 16.02 | 0.14
2:36:00 | 67 | 16.02 | 0.14
2:37:00 | 67 | 16.01 | 0.14
2:38:00 | 67 | 16.02 | 0.14
2:39:00 | 67 | 16.02 | 0.14
2:40:00 | 67 | 16.02 | 0.14
2:41:00 | 67 | 16.02 | 0.14
2:42:00 | 66 | 16.02 | 0.14
2:43:00 | 66 | 16.02 | 0.14
2:44:00 | 66 | 16.02 | 0.14
2:45:00 | 67 | 16.02 | 0.14
2:46:00 | 67 | 16.02 | 0.13
2:47:00 | 67 | 16.02 | 0.14
2:48:00 | 67 | 16.02 | 0.14
2:49:00 | 67 | 16.02 | 0.13
2:50:00 | 67 | 16.02 | 0.13
2:51:00 | 67 | 16.02 | 0.13
2:52:00 | 67 | 16.03 | 0.13
2:53:00 | 66 | 16.02 | 0.13
2:54:00 | 67 | 16.02 | 0.13
2:55:00 | 66 | 16.03 | 0.13
2:56:00 | 67 | 16.02 | 0.13
2:57:00 | 67 | 16.02 | 0.13
2:58:00 | 67 | 16.03 | 0.13
2:59:00 | 66 | 16.03 | 0.13
3:00:00 | 66 | 16.03 | 0.13
3:01:00 | 67 | 16.03 | 0.13
3:02:00 | 67 | 16.03 | 0.13
3:03:00 | 67 | 16.03 | 0.13
3:04:00 | 67 | 16.03 | 0.13
3:05:00 | 67 | 16.03 | 0.13
3:06:00 | 66 | 16.04 | 0.13
3:07:00 | 67 | 16.03 | 0.13
3:08:00 | 67 | 16.04 | 0.13
3:09:00 | 67 | 16.03 | 0.13
3:10:00 | 67 | 16.04 | 0.13
3:11:00 | 67 | 16.04 | 0.13
3:12:00 | 66 | 16.04 | 0.13
3:13:00 | 67 | 16.04 | 0.13
3:14:00 | 67 | 16.04 | 0.13
3:15:00 | 67 | 16.05 | 0.13
3:16:00 | 67 | 16.05 | 0.13
3:17:00 | 67 | 16.05 | 0.13
3:18:00 | 67 | 16.05 | 0.13
3:19:00 | 66 | 16.05 | 0.13
3:20:00 | 67 | 16.05 | 0.13
3:21:00 | 67 | 16.05 | 0.13
3:22:00 | 67 | 16.05 | 0.13
3:23:00 | 66 | 16.05 | 0.13
3:24:00 | 67 | 16.05 | 0.13
3:25:00 | 67 | 16.05 | 0.13
3:26:00 | 67 | 16.05 | 0.13
3:27:00 | 67 | 16.05 | 0.13
3:28:00 | 66 | 16.05 | 0.13
3:29:00 | 67 | 16.05 | 0.12
3:30:00 | 66 | 16.05 | 0.12
3:31:00 | 67 | 16.05 | 0.12
3:32:00 | 66 | 16.05 | 0.12
3:33:00 | 67 | 16.05 | 0.12
3:34:00 | 67 | 16.05 | 0.12
3:35:00 | 67 | 16.05 | 0.12
3:36:00 | 67 | 16.05 | 0.12
3:37:00 | 67 | 16.06 | 0.12
3:38:00 | 67 | 16.06 | 0.12
3:39:00 | 67 | 16.06 | 0.12
3:40:00 | 67 | 16.06 | 0.12
3:41:00 | 67 | 16.06 | 0.12
3:42:00 | 67 | 16.06 | 0.12
3:43:00 | 67 | 16.06 | 0.12
3:44:00 | 67 | 16.06 | 0.12
3:45:00 | 67 | 16.06 | 0.12
3:46:00 | 67 | 16.07 | 0.12
3:47:00 | 67 | 16.06 | 0.12
3:48:00 | 67 | 16.07 | 0.12
3:49:00 | 66 | 16.06 | 0.12
3:50:00 | 67 | 16.06 | 0.12
3:51:00 | 67 | 16.07 | 0.12
3:52:00 | 67 | 16.07 | 0.12
3:53:00 | 67 | 16.08 | 0.12
3:54:00 | 67 | 16.05 | 0.12
3:55:00 | 67 | 16.05 | 0.12
3:56:00 | 67 | 16.05 | 0.12
3:57:00 | 67 | 16.05 | 0.12
3:58:00 | 67 | 16.06 | 0.12
3:59:00 | 67 | 16.06 | 0.12
4:00:00 | 66 | 16.06 | 0.12
4:01:00 | 67 | 16.07 | 0.12
4:02:00 | 67 | 16.06 | 0.12
4:03:00 | 66 | 16.07 | 0.12
4:04:00 | 67 | 16.06 | 0.12
4:05:00 | 66 | 16.07 | 0.12
4:06:00 | 67 | 16.07 | 0.12
4:07:00 | 67 | 16.08 | 0.12
4:08:00 | 67 | 16.07 | 0.12
4:09:00 | 67 | 16.07 | 0.12
4:10:00 | 67 | 16.07 | 0.12
4:11:00 | 67 | 16.07 | 0.12
4:12:00 | 67 | 16.07 | 0.12
4:13:00 | 67 | 16.08 | 0.12
4:14:00 | 67 | 16.08 | 0.12
4:15:00 | 67 | 16.08 | 0.12
4:16:00 | 66 | 16.08 | 0.12
4:17:00 | 67 | 16.08 | 0.12
4:18:00 | 67 | 16.08 | 0.12
4:19:00 | 67 | 16.08 | 0.12
4:20:00 | 67 | 16.08 | 0.12
4:21:00 | 67 | 16.08 | 0.12
4:22:00 | 67 | 16.08 | 0.12
4:23:00 | 67 | 16.08 | 0.12
4:24:00 | 66 | 16.08 | 0.12
4:25:00 | 67 | 16.08 | 0.12
4:26:00 | 67 | 16.08 | 0.12
4:27:00 | 67 | 16.08 | 0.12
4:28:00 | 66 | 16.08 | 0.12
4:29:00 | 67 | 16.08 | 0.12
4:30:00 | 67 | 16.08 | 0.12
4:31:00 | 67
4:32:00 | 67 | 16.08 | 0.12
4:33:00 | 67 | 16.08 | 0.12
4:34:00 | 66 | 16.08 | 0.12
4:35:00 | 67 | 16.09 | 0.11
4:36:00 | 67 | 16.09 | 0.11
4:37:00 | 67 | 16.09 | 0.11
4:38:00 | 67 | 16.09 | 0.11
4:39:00 | 67 | 16.09 | 0.11
4:40:00 | 67 | 16.09 | 0.11
4:41:00 | 67 | 16.1 | 0.11
4:42:00 | 66 | 16.09 | 0.11
4:43:00 | 66 | 16.09 | 0.11
4:44:00 | 67 | 16.1 | 0.11
4:45:00 | 67 | 16.1 | 0.11
4:46:00 | 67 | 16.1 | 0.11
4:47:00 | 67 | 16.1 | 0.11
4:48:00 | 67 | 16.1 | 0.11
4:49:00 | 67 | 16.11 | 0.11
4:50:00 | 67 | 16.11 | 0.11
4:51:00 | 67 | 16.1 | 0.11
4:52:00 | 67 | 16.11 | 0.11
4:53:00 | 67 | 16.11 | 0.11
4:54:00 | 67 | 16.11 | 0.11
4:55:00 | 67 | 16.11 | 0.11
4:56:00 | 67 | 16.11 | 0.11
4:57:00 | 67 | 16.11 | 0.11
4:58:00 | 67 | 16.11 | 0.11
4:59:00 | 67 | 16.11 | 0.11
5:00:00 | 67 | 16.11 | 0.11
5:01:00 | 66 | 16.11 | 0.11
5:02:00 | 66 | 16.11 | 0.11
5:03:00 | 67 | 16.11 | 0.11
5:04:00 | 67 | 16.11 | 0.11
5:05:00 | 67 | 16.11 | 0.11
5:06:00 | 67 | 16.12 | 0.1
5:07:00 | 67 | 16.12 | 0.1
5:08:00 | 66 | 16.12 | 0.1
5:09:00 | 67 | 16.12 | 0.1
5:10:00 | 67 | 16.12 | 0.1
5:11:00 | 67 | 16.13 | 0.1
5:12:00 | 67 | 16.12 | 0.1
5:13:00 | 67 | 16.11 | 0.11
5:14:00 | 67 | 16.13 | 0.1
5:15:00 | 67 | 16.14 | 0.1
5:16:00 | 67 | 16.13 | 0.1
5:17:00 | 67 | 16.13 | 0.1
5:18:00 | 66 | 16.14 | 0.1
5:19:00 | 67 | 16.14 | 0.1
5:20:00 | 66 | 16.14 | 0.1
5:21:00 | 67 | 16.14 | 0.1
5:22:00 | 66 | 16.14 | 0.1
5:23:00 | 67 | 16.14 | 0.1
5:24:00 | 67 | 16.14 | 0.1
5:25:00 | 67 | 16.15 | 0.1
5:26:00 | 67 | 16.14 | 0.1
5:27:00 | 67 | 16.15 | 0.1
5:28:00 | 67 | 16.15 | 0.1
5:29:00 | 66 | 16.14 | 0.1
5:30:00 | 67 | 16.15 | 0.1
5:31:00 | 67 | 16.15 | 0.1
5:32:00 | 67 | 16.15 | 0.1
5:33:00 | 67 | 16.15 | 0.1
5:34:00 | 67 | 16.16 | 0.09
5:35:00 | 66 | 16.16 | 0.09
5:36:00 | 67 | 16.16 | 0.09
5:37:00 | 67 | 16.16 | 0.09
5:38:00 | 67 | 16.16 | 0.09
5:39:00 | 67 | 16.16 | 0.09
5:40:00 | 66 | 16.17 | 0.09
5:41:00 | 67 | 16.17 | 0.09
5:42:00 | 67 | 16.17 | 0.09
5:43:00 | 67 | 16.17 | 0.09
5:44:00 | 67 | 16.17 | 0.09
5:45:00 | 67 | 16.17 | 0.09
5:46:00 | 67 | 16.17 | 0.09
5:47:00 | 66 | 16.18 | 0.09
5:48:00 | 67 | 16.18 | 0.09
5:49:00 | 66 | 16.18 | 0.09
5:50:00 | 67 | 16.18 | 0.09
5:51:00 | 66 | 16.18 | 0.09
5:52:00 | 66 | 16.18 | 0.09
5:53:00 | 67 | 16.18 | 0.09
5:54:00 | 67 | 16.18 | 0.09
5:55:00 | 67 | 16.18 | 0.09
5:56:00 | 67 | 16.18 | 0.09
5:57:00 | 67 | 16.19 | 0.08
5:58:00 | 67 | 16.19 | 0.08
5:59:00 | 67 | 16.19 | 0.08
6:00:00 | 66 | 16.19 | 0.08
6:01:00 | 67 | 16.19 | 0.08
6:02:00 | 67 | 16.2 | 0.08
6:03:00 | 66 | 16.2 | 0.08
6:04:00 | 67 | 16.2 | 0.08
6:05:00 | 67 | 16.2 | 0.08
6:06:00 | 67 | 16.2 | 0.08
6:07:00 | 67 | 16.2 | 0.08
6:08:00 | 67 | 16.2 | 0.08
6:09:00 | 67 | 16.2 | 0.08
6:10:00 | 67 | 16.21 | 0.08
6:11:00 | 67 | 16.21 | 0.08
6:12:00 | 67 | 16.21 | 0.08
6:13:00 | 67 | 16.21 | 0.08
6:14:00 | 67 | 16.21 | 0.08
6:15:00 | 67 | 16.21 | 0.08
6:16:00 | 66 | 16.21 | 0.08
6:17:00 | 67 | 16.21 | 0.08
6:18:00 | 67 | 16.22 | 0.08
6:19:00 | 67 | 16.23 | 0.07
6:20:00 | 66 | 16.22 | 0.08
6:21:00 | 66 | 16.22 | 0.08
6:22:00 | 67 | 16.23 | 0.07
6:23:00 | 67 | 16.23 | 0.07
6:24:00 | 66 | 16.23 | 0.07
6:25:00 | 67 | 16.23 | 0.07
6:26:00 | 67 | 16.23 | 0.07
6:27:00 | 67 | 16.24 | 0.07
6:28:00 | 66 | 16.23 | 0.07
6:29:00 | 67 | 16.24 | 0.07
6:30:00 | 67 | 16.25 | 0.07
6:31:00 | 66 | 16.24 | 0.07
6:32:00 | 67 | 16.25 | 0.07
6:33:00 | 67 | 16.25 | 0.07
6:34:00 | 67 | 16.25 | 0.07
6:35:00 | 67 | 16.26 | 0.07
6:36:00 | 66 | 16.26 | 0.07
6:37:00 | 67 | 16.26 | 0.07
6:38:00 | 67 | 16.26 | 0.07
6:39:00 | 67 | 16.26 | 0.06
6:40:00 | 66 | 16.26 | 0.06
6:41:00 | 67 | 16.26 | 0.06
6:42:00 | 67 | 16.27 | 0.06
6:43:00 | 67 | 16.27 | 0.06
6:44:00 | 67 | 16.27 | 0.06
6:45:00 | 67 | 16.27 | 0.06
6:46:00 | 66 | 16.28 | 0.06
6:47:00 | 67 | 16.28 | 0.06
6:48:00 | 67 | 16.28 | 0.06
6:49:00 | 66 | 16.28 | 0.06
6:50:00 | 67 | 16.29 | 0.06
6:51:00 | 67 | 16.29 | 0.06
6:52:00 | 66 | 16.29 | 0.06
6:53:00 | 67 | 16.3 | 0.05
6:54:00 | 67 | 16.31 | 0.05
6:55:00 | 67 | 16.29 | 0.06
6:56:00 | 66 | 16.29 | 0.06
6:57:00 | 66 | 16.29 | 0.06
6:58:00 | 66 | 16.29 | 0.06
6:59:00 | 67 | 16.29 | 0.06
7:00:00 | 67 | 16.3 | 0.05
7:01:00 | 67 | 16.3 | 0.05
7:02:00 | 66 | 16.3 | 0.05
7:03:00 | 67 | 16.3 | 0.05
7:04:00 | 67 | 16.31 | 0.05
7:05:00 | 67 | 16.31 | 0.05
7:06:00 | 67 | 16.31 | 0.05
7:07:00 | 67 | 16.32 | 0.05
7:08:00 | 67 | 16.32 | 0.05
7:09:00 | 67 | 16.32 | 0.05
7:10:00 | 67 | 16.32 | 0.05
7:11:00 | 67 | 16.32 | 0.05
7:12:00 | 67 | 16.32 | 0.05
7:13:00 | 67 | 16.32 | 0.05
7:14:00 | 67 | 16.33 | 0.05
7:15:00 | 67 | 16.33 | 0.05
7:16:00 | 67 | 16.35 | 0.04
7:17:00 | 67 | 16.33 | 0.05
7:18:00 | 66 | 16.34 | 0.04
7:19:00 | 67 | 16.35 | 0.04
7:20:00 | 67 | 16.35 | 0.04
7:21:00 | 67 | 16.35 | 0.04
7:22:00 | 66 | 16.35 | 0.04
7:23:00 | 67 | 16.35 | 0.04
7:24:00 | 66 | 16.36 | 0.04
7:25:00 | 67 | 16.36 | 0.04
7:26:00 | 67 | 16.36 | 0.04
7:27:00 | 67 | 16.36 | 0.04
7:28:00 | 66 | 16.37 | 0.04
7:29:00 | 67 | 16.37 | 0.04
7:30:00 | 67 | 16.37 | 0.04
7:31:00 | 66 | 16.38 | 0.03
7:32:00 | 67 | 16.38 | 0.03
7:33:00 | 66 | 16.38 | 0.03
7:34:00 | 67 | 16.39 | 0.03
7:35:00 | 67 | 16.39 | 0.03
7:36:00 | 67 | 16.38 | 0.03
7:37:00 | 67 | 16.4 | 0.03
7:38:00 | 67 | 16.4 | 0.03
7:39:00 | 67 | 16.4 | 0.03
7:40:00 | 67 | 16.41 | 0.03
7:41:00 | 67 | 16.41 | 0.03
7:42:00 | 66 | 16.41 | 0.03
7:43:00 | 66 | 16.41 | 0.02
7:44:00 | 67 | 16.42 | 0.02
7:45:00 | 67 | 16.42 | 0.02
7:46:00 | 67 | 16.43 | 0.02
7:47:00 | 67 | 16.43 | 0.02
7:48:00 | 67 | 16.43 | 0.02
7:49:00 | 67 | 16.44 | 0.02
7:50:00 | 67 | 16.44 | 0.02
7:51:00 | 67 | 16.44 | 0.02
7:52:00 | 67 | 16.44 | 0.02
7:53:00 | 67 | 16.45 | 0.01
7:54:00 | 67 | 16.45 | 0.01
7:55:00 | 66 | 16.45 | 0.01
7:56:00 | 67 | 16.45 | 0.01
7:57:00 | 67 | 16.46 | 0.01
7:58:00 | 67 | 16.46 | 0.01
7:59:00 | 67 | 16.46 | 0.01
8:00:00 | 67 | 16.46 | 0.01
8:01:00 | 67 | 16.47 | 0.01
8:02:00 | 67 | 16.47 | 0.01
8:03:00 | 66 | 16.47 | 0.01
8:04:00 | 66 | 16.48 | 0.01
8:05:00 | 67 | 16.48 | 0.01
8:06:00 | 67 | 16.48 | 0.01
8:07:00 | 67 | 16.48 | 0.01
8:08:00 | 67 | 16.48 | 0.01
8:09:00 | 67 | 16.48 | 0.01
8:10:00 | 66 | 16.48 | 0.01
8:11:00 | 67 | 16.49 | 0
8:12:00 | 67 | 16.49 | 0
8:13:00 | 67 | 16.48 | 0.01
8:14:00 | 67 | 16.49 | 0
8:15:00 | 67 | 16.49 | 0
8:16:00 | 67 | 16.49 | 0
8:17:00 | 67 | 16.5 | 0
8:18:00 | 67 | 16.5 | 0
8:19:00 | 67 | 16.5 | 0
8:20:00 | 67 | 16.5 | 0
8:21:00 | 67 | 16.5 | 0
8:22:00 | 67 | 16.5 | 0
8:23:00 | 66 | 16.5 | 0
8:24:00 | 66 | 16.5 | 0
8:25:00 | 66 | 16.5 | 0
8:26:00 | 67 | 16.5 | 0
8:27:00 | 67 | 16.5 | 0
8:28:00 | 67 | 16.48 | 0.01
8:29:00 | 66 | 16.48 | 0.01
8:30:00 | 66 | 16.49 | 0
8:31:00 | 67 | 16.49 | 0
8:32:00 | 66 | 16.48 | 0.01
8:33:00 | 67 | 16.48 | 0.01
8:34:00 | 66 | 16.48 | 0.01
8:35:00 | 67 | 16.48 | 0.01
8:36:00 | 67 | 16.48 | 0.01
8:37:00 | 67 | 16.47 | 0.01
8:38:00 | 67 | 16.47 | 0.01
8:39:00 | 67 | 16.47 | 0.01
8:40:00 | 67 | 16.47 | 0.01
8:41:00 | 67 | 16.46 | 0.01
8:42:00 | 67 | 16.46 | 0.01
8:43:00 | 66 | 16.46 | 0.01
8:44:00 | 67 | 16.45 | 0.01
8:45:00 | 67 | 16.44 | 0.02
8:46:00 | 66 | 16.44 | 0.02
8:47:00 | 67 | 16.44 | 0.02
8:48:00 | 66 | 16.44 | 0.02
8:49:00 | 67 | 16.43 | 0.02
8:50:00 | 66 | 16.42 | 0.02
8:51:00 | 67 | 16.42 | 0.02
8:52:00 | 67 | 16.41 | 0.02
8:53:00 | 66 | 16.41 | 0.03
8:54:00 | 67 | 16.4 | 0.03
8:55:00 | 66 | 16.38 | 0.03
8:56:00 | 67 | 16.38 | 0.03
8:57:00 | 67 | 16.37 | 0.04
8:58:00 | 66 | 16.35 | 0.04
8:59:00 | 67 | 16.35 | 0.04
9:00:00 | 67 | 16.33 | 0.05
9:01:00 | 66 | 16.32 | 0.05
9:02:00 | 67 | 16.31 | 0.05
9:03:00 | 67 | 16.29 | 0.06
9:04:00 | 67 | 16.28 | 0.06
9:05:00 | 66 | 16.26 | 0.06
9:06:00 | 66 | 16.25 | 0.07
9:07:00 | 67 | 16.23 | 0.07
9:08:00 | 66 | 16.22 | 0.08
9:09:00 | 67 | 16.2 | 0.08
9:10:00 | 66 | 16.18 | 0.09
9:11:00 | 66 | 16.14 | 0.1
9:12:00 | 67 | 16.13 | 0.1
9:13:00 | 67 | 16.1 | 0.11
9:14:00 | 67 | 16.08 | 0.12
9:15:00 | 67 | 16.05 | 0.12
9:16:00 | 67 | 16.02 | 0.13
9:17:00 | 67 | 16 | 0.14
9:18:00 | 67 | 15.97 | 0.15
9:19:00 | 67 | 15.94 | 0.16
9:20:00 | 67 | 15.92 | 0.17
9:21:00 | 67 | 15.88 | 0.18
9:22:00 | 67 | 15.85 | 0.19
9:23:00 | 67 | 15.81 | 0.2
9:24:00 | 67 | 15.78 | 0.21
9:25:00 | 67 | 15.75 | 0.22
9:26:00 | 67 | 15.72 | 0.23
9:27:00 | 66 | 15.67 | 0.25
9:28:00 | 67 | 15.63 | 0.26
9:29:00 | 66 | 15.6 | 0.27
9:30:00 | 67 | 15.55 | 0.29
9:31:00 | 67 | 15.51 | 0.3
9:32:00 | 67 | 15.46 | 0.32
9:33:00 | 67 | 15.42 | 0.34
9:34:00 | 67 | 15.37 | 0.35
9:35:00 | 67 | 15.32 | 0.37
9:36:00 | 67 | 15.27 | 0.39
9:37:00 | 67 | 15.22 | 0.41
9:38:00 | 67 | 15.17 | 0.43
9:39:00 | 67 | 15.11 | 0.46
9:40:00 | 67 | 15.06 | 0.48
9:41:00 | 67 | 15 | 0.51
9:42:00 | 66 | 14.94 | 0.53
9:43:00 | 67 | 14.89 | 0.55
9:44:00 | 67 | 14.83 | 0.58
9:45:00 | 66 | 14.78 | 0.61
9:46:00 | 67 | 14.73 | 0.63
9:47:00 | 67 | 14.67 | 0.66
9:48:00 | 66 | 14.61 | 0.69
9:49:00 | 67 | 14.55 | 0.72
9:50:00 | 67 | 14.5 | 0.75
9:51:00 | 66 | 14.44 | 0.78
9:52:00 | 67 | 14.38 | 0.81
9:53:00 | 67 | 14.33 | 0.84
9:54:00 | 66 | 14.28 | 0.87
9:55:00 | 67 | 14.22 | 0.9
9:56:00 | 67 | 14.16 | 0.94
9:57:00 | 67 | 14.11 | 0.97
9:58:00 | 67 | 14.06 | 1
9:59:00 | 67 | 14 | 1.04
10:00:00 | 67 | 13.95 | 1.07
10:01:00 | 67 | 13.89 | 1.11
10:02:00 | 67 | 13.85 | 1.14
10:03:00 | 67 | 13.8 | 1.17
10:04:00 | 67 | 13.75 | 1.21
10:05:00 | 67 | 13.69 | 1.25
10:06:00 | 67 | 13.65 | 1.28
10:07:00 | 67 | 13.59 | 1.32
10:08:00 | 67 | 13.55 | 1.36
10:09:00 | 67 | 13.5 | 1.39
10:10:00 | 67 | 13.45 | 1.43
10:11:00 | 67 | 13.41 | 1.46
10:12:00 | 67 | 13.38 | 1.49
10:13:00 | 67 | 13.33 | 1.53
10:14:00 | 66 | 13.29 | 1.56
10:15:00 | 67 | 13.25 | 1.6
10:16:00 | 67 | 13.21 | 1.64
10:17:00 | 67 | 13.17 | 1.68
10:18:00 | 67 | 13.13 | 1.71
10:19:00 | 66 | 13.09 | 1.75
10:20:00 | 66 | 13.05 | 1.78
10:21:00 | 67 | 13.02 | 1.81
10:22:00 | 67 | 12.99 | 1.85
10:23:00 | 67 | 12.95 | 1.88
10:24:00 | 67 | 12.91 | 1.92
10:25:00 | 67 | 12.88 | 1.96
10:26:00 | 67 | 12.84 | 1.99
10:27:00 | 67 | 12.82 | 2.02
10:28:00 | 67 | 12.78 | 2.06
10:29:00 | 66 | 12.75 | 2.09
10:30:00 | 67 | 12.72 | 2.13
10:31:00 | 67 | 12.69 | 2.16
10:32:00 | 67 | 12.66 | 2.19
10:33:00 | 66 | 12.62 | 2.24
10:34:00 | 67 | 12.59 | 2.27
10:35:00 | 67 | 12.56 | 2.31
10:36:00 | 67 | 12.53 | 2.34
10:37:00 | 67 | 12.5 | 2.38
10:38:00 | 67 | 12.47 | 2.42
10:39:00 | 67 | 12.44 | 2.45
10:40:00 | 67 | 12.42 | 2.48
10:41:00 | 67 | 12.39 | 2.51
10:42:00 | 67 | 12.36 | 2.55
10:43:00 | 67 | 12.34 | 2.58
10:44:00 | 67 | 12.32 | 2.61
10:45:00 | 66 | 12.29 | 2.65
10:46:00 | 66 | 12.27 | 2.68
10:47:00 | 67 | 12.25 | 2.71
10:48:00 | 66 | 12.22 | 2.74
10:49:00 | 67 | 12.2 | 2.77
10:50:00 | 67 | 12.18 | 2.8
10:51:00 | 67 | 12.15 | 2.84
10:52:00 | 67 | 12.13 | 2.87
10:53:00 | 67 | 12.11 | 2.9
10:54:00 | 67 | 12.09 | 2.93
10:55:00 | 66 | 12.06 | 2.96
10:56:00 | 67 | 12.04 | 3
10:57:00 | 67 | 12.02 | 3.03
10:58:00 | 67 | 12 | 3.05
10:59:00 | 66 | 11.98 | 3.09
11:00:00 | 66 | 11.96 | 3.12
11:01:00 | 66 | 11.95 | 3.15
11:02:00 | 67 | 11.92 | 3.18
11:03:00 | 67 | 11.91 | 3.21
11:04:00 | 66 | 11.88 | 3.24
11:05:00 | 67 | 11.86 | 3.28
11:06:00 | 66 | 11.85 | 3.3
11:07:00 | 67 | 11.82 | 3.34
11:08:00 | 66 | 11.81 | 3.37
11:09:00 | 66 | 11.79 | 3.39
11:10:00 | 66 | 11.77 | 3.43
11:11:00 | 67 | 11.76 | 3.45
11:12:00 | 66 | 11.74 | 3.48
11:13:00 | 67 | 11.73 | 3.51
11:14:00 | 66 | 11.7 | 3.55
11:15:00 | 67 | 11.69 | 3.57
11:16:00 | 66 | 11.68 | 3.6
11:17:00 | 67 | 11.66 | 3.63
11:18:00 | 67 | 11.64 | 3.65
11:19:00 | 67 | 11.63 | 3.68
11:20:00 | 67 | 11.61 | 3.71
11:21:00 | 67 | 11.6 | 3.73
11:22:00 | 67 | 11.58 | 3.76
11:23:00 | 67 | 11.57 | 3.79
11:24:00 | 67 | 11.56 | 3.8
11:25:00 | 67 | 11.55 | 3.83
11:26:00 | 67 | 11.53 | 3.86
11:27:00 | 66 | 11.52 | 3.89
11:28:00 | 66 | 11.5 | 3.92
11:29:00 | 67 | 11.49 | 3.95
11:30:00 | 66 | 11.48 | 3.96
11:31:00 | 67 | 11.46 | 3.99
11:32:00 | 67 | 11.45 | 4.02
11:33:00 | 67 | 11.43 | 4.05
11:34:00 | 67 | 11.43 | 4.07
11:35:00 | 67 | 11.41 | 4.1
11:36:00 | 66 | 11.4 | 4.11
11:37:00 | 67 | 11.39 | 4.14
11:38:00 | 66 | 11.38 | 4.17
11:39:00 | 67 | 11.37 | 4.19
11:40:00 | 67 | 11.35 | 4.22
11:41:00 | 66 | 11.34 | 4.24
11:42:00 | 67 | 11.33 | 4.27
11:43:00 | 67 | 11.32 | 4.28
11:44:00 | 67 | 11.31 | 4.32
11:45:00 | 66 | 11.3 | 4.33
11:46:00 | 66 | 11.29 | 4.36
11:47:00 | 67 | 11.28 | 4.38
11:48:00 | 67 | 11.26 | 4.41
11:49:00 | 67 | 11.25 | 4.43
11:50:00 | 67 | 11.24 | 4.46
11:51:00 | 67 | 11.23 | 4.5
11:52:00 | 66 | 11.22 | 4.51
11:53:00 | 67 | 11.21 | 4.53
11:54:00 | 66 | 11.2 | 4.56
11:55:00 | 67 | 11.19 | 4.58
11:56:00 | 67 | 11.17 | 4.61
11:57:00 | 67 | 11.16 | 4.63
11:58:00 | 67 | 11.16 | 4.65
11:59:00 | 67 | 11.14 | 4.68
12:00:00 | 67 | 11.13 | 4.7
12:01:00 | 66 | 11.13 | 4.72
12:02:00 | 67 | 11.12 | 4.73
12:03:00 | 67 | 11.1 | 4.77
12:04:00 | 67 | 11.1 | 4.79
12:05:00 | 67 | 11.09 | 4.81
12:06:00 | 67 | 11.08 | 4.82
12:07:00 | 67 | 11.07 | 4.84
12:08:00 | 66 | 11.06 | 4.88
12:09:00 | 66 | 11.05 | 4.9
12:10:00 | 67 | 11.04 | 4.91
12:11:00 | 66 | 11.04 | 4.93
12:12:00 | 67 | 11.03 | 4.95
12:13:00 | 67 | 11.02 | 4.97
12:14:00 | 67 | 11.02 | 4.99
12:15:00 | 67 | 11 | 5.02
12:16:00 | 67 | 10.99 | 5.04
12:17:00 | 66 | 10.98 | 5.06
12:18:00 | 67 | 10.98 | 5.08
12:19:00 | 67 | 10.97 | 5.1
12:20:00 | 67 | 10.96 | 5.12
12:21:00 | 66 | 10.95 | 5.14
12:22:00 | 66 | 10.95 | 5.16
12:23:00 | 66 | 10.94 | 5.18
12:24:00 | 67 | 10.93 | 5.2
12:25:00 | 67 | 10.93 | 5.21
12:26:00 | 67 | 10.91 | 5.25
12:27:00 | 67 | 10.91 | 5.25
12:28:00 | 67 | 10.9 | 5.27
12:29:00 | 67 | 10.89 | 5.31
12:30:00 | 67 | 10.88 | 5.33
12:31:00 | 67 | 10.87 | 5.35
12:32:00 | 67 | 10.87 | 5.35
12:33:00 | 67 | 10.86 | 5.37
12:34:00 | 67 | 10.85 | 5.41
12:35:00 | 67 | 10.85 | 5.41
12:36:00 | 67 | 10.84 | 5.43
12:37:00 | 67 | 10.84 | 5.45
12:38:00 | 67 | 10.83 | 5.47
12:39:00 | 67 | 10.82 | 5.49
12:40:00 | 67 | 10.81 | 5.51
12:41:00 | 67 | 10.8 | 5.54
12:42:00 | 67 | 10.8 | 5.56
12:43:00 | 66 | 10.79 | 5.58
12:44:00 | 67 | 10.78 | 5.6
12:45:00 | 67 | 10.77 | 5.62
12:46:00 | 67 | 10.77 | 5.64
12:47:00 | 67 | 10.76 | 5.66
12:48:00 | 67 | 10.75 | 5.68
12:49:00 | 67 | 10.75 | 5.7
12:50:00 | 67 | 10.74 | 5.72
12:51:00 | 67 | 10.74 | 5.72
12:52:00 | 67 | 10.73 | 5.75
12:53:00 | 67 | 10.72 | 5.77
12:54:00 | 67 | 10.71 | 5.79
12:55:00 | 67 | 10.71 | 5.81
12:56:00 | 66 | 10.7 | 5.83
12:57:00 | 67 | 10.69 | 5.85
12:58:00 | 67 | 10.68 | 5.88
12:59:00 | 67 | 10.68 | 5.88
13:00:00 | 67 | 10.68 | 5.9
13:01:00 | 66 | 10.67 | 5.92
13:02:00 | 67 | 10.66 | 5.94
13:03:00 | 67 | 10.65 | 5.96
13:04:00 | 67 | 10.65 | 5.96
13:05:00 | 67 | 10.65 | 5.99
13:06:00 | 67 | 10.64 | 6.01
13:07:00 | 67 | 10.63 | 6.03
13:08:00 | 66 | 10.63 | 6.05
13:09:00 | 67 | 10.63 | 6.05
13:10:00 | 67 | 10.62 | 6.08
13:11:00 | 67 | 10.61 | 6.1
13:12:00 | 67 | 10.6 | 6.12
13:13:00 | 66 | 10.59 | 6.15
13:14:00 | 66 | 10.59 | 6.15
13:15:00 | 67 | 10.59 | 6.17
13:16:00 | 67 | 10.58 | 6.19
13:17:00 | 67 | 10.58 | 6.19
13:18:00 | 67 | 10.57 | 6.22
13:19:00 | 66 | 10.56 | 6.24
13:20:00 | 67 | 10.56 | 6.26
13:21:00 | 0 | 10.56 | 6.26
13:22:00 | 66 | 10.55 | 6.29
13:23:00 | 67 | 10.54 | 6.31
13:24:00 | 67 | 10.54 | 6.31
13:25:00 | 67 | 10.54 | 6.33
13:26:00 | 67 | 10.53 | 6.36
13:27:00 | 67 | 10.52 | 6.38
13:28:00 | 67 | 10.52 | 6.38
13:29:00 | 67 | 10.51 | 6.41
13:30:00 | 67 | 10.5 | 6.43
13:31:00 | 67 | 10.5 | 6.43
13:32:00 | 66 | 10.5 | 6.45
13:33:00 | 67 | 10.49 | 6.48
13:34:00 | 67 | 10.49 | 6.48
13:35:00 | 67 | 10.48 | 6.5
13:36:00 | 66 | 10.47 | 6.53
13:37:00 | 67 | 10.47 | 6.53
13:38:00 | 66 | 10.47 | 6.55
13:39:00 | 67 | 10.46 | 6.58
13:40:00 | 66 | 10.46 | 6.58
13:41:00 | 66 | 10.45 | 6.6
13:42:00 | 66 | 10.45 | 6.63
13:43:00 | 66 | 10.45 | 6.63
13:44:00 | 66 | 10.44 | 6.65
13:45:00 | 67 | 10.43 | 6.68
13:46:00 | 67 | 10.43 | 6.68
13:47:00 | 66 | 10.42 | 6.7
13:48:00 | 67 | 10.41 | 6.73
13:49:00 | 67 | 10.41 | 6.73
13:50:00 | 67 | 10.41 | 6.75
13:51:00 | 67 | 10.41 | 6.75
13:52:00 | 67 | 10.4 | 6.78
13:53:00 | 66 | 10.39 | 6.8
13:54:00 | 67 | 10.38 | 6.83
13:55:00 | 67 | 10.38 | 6.83
13:56:00 | 66 | 10.38 | 6.85
13:57:00 | 67 | 10.38 | 6.85
13:58:00 | 67 | 10.37 | 6.88
13:59:00 | 66 | 10.36 | 6.91
14:00:00 | 67 | 10.36 | 6.91
14:01:00 | 67 | 10.36 | 6.93
14:02:00 | 66 | 10.35 | 6.96
14:03:00 | 67 | 10.35 | 6.96
14:04:00 | 67 | 10.34 | 6.99
14:05:00 | 66 | 10.34 | 6.99
14:06:00 | 67 | 10.33 | 7.01
14:07:00 | 67 | 10.32 | 7.04
14:08:00 | 67 | 10.32 | 7.04
14:09:00 | 66 | 10.32 | 7.07
14:10:00 | 66 | 10.31 | 7.09
14:11:00 | 67 | 10.31 | 7.09
14:12:00 | 67 | 10.3 | 7.12
14:13:00 | 67 | 10.3 | 7.12
14:14:00 | 66 | 10.29 | 7.15
14:15:00 | 67 | 10.29 | 7.17
14:16:00 | 67 | 10.29 | 7.17
14:17:00 | 67 | 10.28 | 7.2
14:18:00 | 67 | 10.28 | 7.2
14:19:00 | 67 | 10.28 | 7.2
14:20:00 | 66 | 10.27 | 7.23
14:21:00 | 67 | 10.27 | 7.26
14:22:00 | 67 | 10.27 | 7.26
14:23:00 | 66 | 10.26 | 7.28
14:24:00 | 66 | 10.26 | 7.28
14:25:00 | 67 | 10.25 | 7.31
14:26:00 | 66 | 10.25 | 7.31
14:27:00 | 67 | 10.24 | 7.34
14:28:00 | 66 | 10.23 | 7.37
14:29:00 | 67 | 10.23 | 7.37
14:30:00 | 67 | 10.23 | 7.39
14:31:00 | 67 | 10.23 | 7.39
14:32:00 | 66 | 10.22 | 7.42
14:33:00 | 66 | 10.22 | 7.42
14:34:00 | 66 | 10.21 | 7.45
14:35:00 | 67 | 10.21 | 7.45
14:36:00 | 66 | 10.2 | 7.48
14:37:00 | 67 | 10.2 | 7.48
14:38:00 | 66 | 10.2 | 7.51
14:39:00 | 66 | 10.2 | 7.51
14:40:00 | 67 | 10.19 | 7.54
14:41:00 | 67 | 10.19 | 7.54
14:42:00 | 67 | 10.18 | 7.57
14:43:00 | 67 | 10.18 | 7.57
14:44:00 | 67 | 10.18 | 7.59
14:45:00 | 66 | 10.18 | 7.59
14:46:00 | 67 | 10.17 | 7.62
14:47:00 | 67 | 10.17 | 7.62
14:48:00 | 67 | 10.16 | 7.65
14:49:00 | 67 | 10.16 | 7.65
14:50:00 | 67 | 10.15 | 7.68
14:51:00 | 67 | 10.15 | 7.68
14:52:00 | 66 | 10.15 | 7.68
14:53:00 | 67 | 10.14 | 7.71
14:54:00 | 67 | 10.14 | 7.71
14:55:00 | 67 | 10.14 | 7.74
14:56:00 | 67 | 10.14 | 7.74
14:57:00 | 66 | 10.13 | 7.77
14:58:00 | 67 | 10.13 | 7.77
14:59:00 | 67 | 10.12 | 7.8
15:00:00 | 67 | 10.12 | 7.8
15:01:00 | 67 | 10.11 | 7.83
15:02:00 | 67 | 10.11 | 7.83
15:03:00 | 67 | 10.11 | 7.86
15:04:00 | 67 | 10.11 | 7.86
15:05:00 | 67 | 10.1 | 7.89
15:06:00 | 67 | 10.1 | 7.89
15:07:00 | 67 | 10.09 | 7.92
15:08:00 | 66 | 10.09 | 7.92
15:09:00 | 67 | 10.08 | 7.95
15:10:00 | 67 | 10.08 | 7.95
15:11:00 | 67 | 10.08 | 7.95
15:12:00 | 67 | 10.08 | 7.98
15:13:00 | 67 | 10.08 | 7.98
15:14:00 | 67 | 10.08 | 7.98
15:15:00 | 67 | 10.06 | 8.04
15:16:00 | 66 | 10.06 | 8.04
15:17:00 | 67 | 10.06 | 8.04
15:18:00 | 67 | 10.05 | 8.07
15:19:00 | 67 | 10.05 | 8.07
15:20:00 | 67 | 10.05 | 8.1
15:21:00 | 67 | 10.05 | 8.1
15:22:00 | 67 | 10.05 | 8.1
15:23:00 | 67 | 10.04 | 8.13
15:24:00 | 67 | 10.04 | 8.13
15:25:00 | 67 | 10.03 | 8.17
15:26:00 | 67 | 10.03 | 8.17
15:27:00 | 67 | 10.02 | 8.2
15:28:00 | 66 | 10.02 | 8.2
15:29:00 | 67 | 10.02 | 8.23
15:30:00 | 67 | 10.02 | 8.23
15:31:00 | 67 | 10.02 | 8.23
15:32:00 | 66 | 10.01 | 8.26
15:33:00 | 67 | 10.01 | 8.26
15:34:00 | 67 | 10 | 8.29
15:35:00 | 66 | 10 | 8.29
15:36:00 | 67 | 10 | 8.29
15:37:00 | 67 | 9.99 | 8.32
15:38:00 | 67 | 9.99 | 8.32
15:39:00 | 67 | 9.99 | 8.36
15:40:00 | 67 | 9.99 | 8.36
15:41:00 | 67 | 9.98 | 8.39
15:42:00 | 67 | 9.98 | 8.39
15:43:00 | 67 | 9.98 | 8.39
15:44:00 | 67 | 9.97 | 8.42
15:45:00 | 66 | 9.97 | 8.42
15:46:00 | 67 | 9.96 | 8.45
15:47:00 | 67 | 9.96 | 8.45
15:48:00 | 67 | 9.96 | 8.45
15:49:00 | 67 | 9.96 | 8.49
15:50:00 | 67 | 9.96 | 8.49
15:51:00 | 67 | 9.96 | 8.49
15:52:00 | 67 | 9.95 | 8.52
15:53:00 | 67 | 9.95 | 8.52
15:54:00 | 67 | 9.95 | 8.52
15:55:00 | 67 | 9.94 | 8.55
15:56:00 | 67 | 9.94 | 8.55
15:57:00 | 67 | 9.93 | 8.58
15:58:00 | 67 | 9.93 | 8.58
15:59:00 | 67 | 9.93 | 8.58
16:00:00 | 67 | 9.93 | 8.62
16:01:00 | 67 | 9.93 | 8.62
16:02:00 | 67 | 9.93 | 8.62
16:03:00 | 67 | 9.92 | 8.65
16:04:00 | 66 | 9.92 | 8.65
16:05:00 | 67 | 9.91 | 8.68
16:06:00 | 66 | 9.91 | 8.68
16:07:00 | 67 | 9.91 | 8.68
16:08:00 | 67 | 9.9 | 8.72
16:09:00 | 67 | 9.9 | 8.72
16:10:00 | 67 | 9.9 | 8.72
16:11:00 | 66 | 9.9 | 8.75
16:12:00 | 67 | 9.9 | 8.75
16:13:00 | 67 | 9.89 | 8.78
16:14:00 | 67 | 9.89 | 8.78
16:15:00 | 66 | 9.89 | 8.78
16:16:00 | 67 | 9.88 | 8.82
16:17:00 | 67 | 9.88 | 8.82
16:18:00 | 67 | 9.88 | 8.82
16:19:00 | 66 | 9.88 | 8.85
16:20:00 | 66 | 9.88 | 8.85
16:21:00 | 67 | 9.88 | 8.85
16:22:00 | 67 | 9.87 | 8.89
16:23:00 | 67 | 9.87 | 8.89
16:24:00 | 67 | 9.87 | 8.89
16:25:00 | 67 | 9.86 | 8.92
16:26:00 | 67 | 9.86 | 8.92
16:27:00 | 67 | 9.86 | 8.92
16:28:00 | 67 | 9.85 | 8.96
16:29:00 | 67 | 9.85 | 8.96
16:30:00 | 67 | 9.85 | 8.96
16:31:00 | 67 | 9.84 | 8.99
16:32:00 | 66 | 9.84 | 8.99
16:33:00 | 66 | 9.84 | 8.99
16:34:00 | 67 | 9.84 | 9.03
16:35:00 | 67 | 9.84 | 9.03
16:36:00 | 67 | 9.83 | 9.06
16:37:00 | 67 | 9.83 | 9.06
16:38:00 | 66 | 9.83 | 9.06
16:39:00 | 67 | 9.83 | 9.06
16:40:00 | 67 | 9.82 | 9.1
16:41:00 | 67 | 9.82 | 9.1
16:42:00 | 67 | 9.82 | 9.1
16:43:00 | 67 | 9.82 | 9.13
16:44:00 | 67 | 9.82 | 9.13
16:45:00 | 66 | 9.82 | 9.13
16:46:00 | 66 | 9.81 | 9.17
16:47:00 | 67 | 9.82 | 9.13
16:48:00 | 67 | 9.81 | 9.17
16:49:00 | 67 | 9.81 | 9.17
16:50:00 | 67 | 9.8 | 9.2
16:51:00 | 67 | 9.8 | 9.2
16:52:00 | 67 | 9.8 | 9.2
16:53:00 | 66 | 9.79 | 9.24
16:54:00 | 67 | 9.79 | 9.24
16:55:00 | 67 | 9.79 | 9.24
16:56:00 | 67 | 9.79 | 9.24
16:57:00 | 67 | 9.79 | 9.27
16:58:00 | 67 | 9.79 | 9.27
16:59:00 | 67 | 9.79 | 9.27
17:00:00 | 67 | 9.79 | 9.27
17:01:00 | 66 | 9.78 | 9.31
17:02:00 | 67 | 9.78 | 9.31
17:03:00 | 67 | 9.78 | 9.31
17:04:00 | 66 | 9.77 | 9.35
17:05:00 | 67 | 9.77 | 9.35
17:06:00 | 67 | 9.76 | 9.38
17:07:00 | 67 | 9.75 | 9.42
17:08:00 | 67 | 9.76 | 9.38
17:09:00 | 67 | 9.75 | 9.42
17:10:00 | 67 | 9.75 | 9.42
17:11:00 | 67 | 9.75 | 9.42
17:12:00 | 67 | 9.75 | 9.46
17:13:00 | 67 | 9.75 | 9.46
17:14:00 | 67 | 9.75 | 9.46
17:15:00 | 67 | 9.74 | 9.49
17:16:00 | 67 | 9.74 | 9.49
17:17:00 | 66 | 9.74 | 9.49
17:18:00 | 67 | 9.74 | 9.49
17:19:00 | 67 | 9.73 | 9.53
17:20:00 | 67 | 9.73 | 9.53
17:21:00 | 66 | 9.73 | 9.53
17:22:00 | 67 | 9.73 | 9.57
17:23:00 | 67 | 9.73 | 9.57
17:24:00 | 67 | 9.73 | 9.57
17:25:00 | 67 | 9.73 | 9.57
17:26:00 | 67 | 9.72 | 9.6
17:27:00 | 67 | 9.72 | 9.6
17:28:00 | 67 | 9.72 | 9.6
17:29:00 | 67 | 9.71 | 9.64
17:30:00 | 67 | 9.71 | 9.64
17:31:00 | 67 | 9.71 | 9.64
17:32:00 | 67 | 9.7 | 9.68
17:33:00 | 66 | 9.7 | 9.68
17:34:00 | 67 | 9.7 | 9.68
17:35:00 | 67 | 9.7 | 9.68
17:36:00 | 67 | 9.7 | 9.68
17:37:00 | 67 | 9.7 | 9.72
17:38:00 | 67 | 9.7 | 9.72
17:39:00 | 67 | 9.7 | 9.72
17:40:00 | 66 | 9.69 | 9.76
17:41:00 | 67 | 9.69 | 9.76
17:42:00 | 67 | 9.69 | 9.76
17:43:00 | 67 | 9.69 | 9.76
17:44:00 | 67 | 9.68 | 9.79
17:45:00 | 67 | 9.68 | 9.79
17:46:00 | 67 | 9.68 | 9.79
17:47:00 | 67 | 9.68 | 9.79
17:48:00 | 67 | 9.68 | 9.79
17:49:00 | 67 | 9.67 | 9.83
17:50:00 | 67 | 9.67 | 9.83
17:51:00 | 67 | 9.67 | 9.83
17:52:00 | 67 | 9.66 | 9.87
17:53:00 | 67 | 9.66 | 9.87
17:54:00 | 67 | 9.66 | 9.87
17:55:00 | 67 | 9.66 | 9.87
17:56:00 | 67 | 9.66 | 9.91
17:57:00 | 67 | 9.66 | 9.91
17:58:00 | 67 | 9.66 | 9.91
17:59:00 | 67 | 9.66 | 9.91
18:00:00 | 67 | 9.65 | 9.95
18:01:00 | 67 | 9.65 | 9.95
18:02:00 | 67 | 9.65 | 9.95
18:03:00 | 66 | 9.65 | 9.95
18:04:00 | 67 | 9.65 | 9.95
18:05:00 | 67 | 9.64 | 9.99
18:06:00 | 67 | 9.64 | 9.99
18:07:00 | 67 | 9.64 | 9.99
18:08:00 | 67 | 9.64 | 9.99
18:09:00 | 66 | 9.63 | 10.03
18:10:00 | 67 | 9.63 | 10.03
18:11:00 | 67 | 9.63 | 10.03
18:12:00 | 66 | 9.63 | 10.03
18:13:00 | 67 | 9.63 | 10.07
18:14:00 | 67 | 9.63 | 10.07
18:15:00 | 67 | 9.63 | 10.07
18:16:00 | 67 | 9.63 | 10.07
18:17:00 | 67 | 9.62 | 10.11
18:18:00 | 67 | 9.62 | 10.11
18:19:00 | 66 | 9.62 | 10.11
18:20:00 | 67 | 9.62 | 10.11
18:21:00 | 67 | 9.61 | 10.15
18:22:00 | 67 | 9.61 | 10.15
18:23:00 | 67 | 9.61 | 10.15
18:24:00 | 67 | 9.61 | 10.15
18:25:00 | 67 | 9.61 | 10.15
18:26:00 | 66 | 9.6 | 10.18
18:27:00 | 67 | 9.6 | 10.18
18:28:00 | 67 | 9.6 | 10.18
18:29:00 | 67 | 9.6 | 10.18
18:30:00 | 67 | 9.6 | 10.22
18:31:00 | 67 | 9.6 | 10.22
18:32:00 | 67 | 9.6 | 10.22
18:33:00 | 66 | 9.6 | 10.22
18:34:00 | 67 | 9.6 | 10.22
18:35:00 | 67 | 9.59 | 10.27
18:36:00 | 67 | 9.59 | 10.27
18:37:00 | 67 | 9.59 | 10.27
18:38:00 | 66 | 9.59 | 10.27
18:39:00 | 67 | 9.59 | 10.27
18:40:00 | 67 | 9.58 | 10.31
18:41:00 | 67 | 9.58 | 10.31
18:42:00 | 67 | 9.58 | 10.31
18:43:00 | 67 | 9.58 | 10.31
18:44:00 | 67 | 9.58 | 10.31
18:45:00 | 67 | 9.57 | 10.35
18:46:00 | 67 | 9.57 | 10.35
18:47:00 | 66 | 9.57 | 10.35
18:48:00 | 67 | 9.57 | 10.35
18:49:00 | 67 | 9.57 | 10.35
18:50:00 | 67 | 9.57 | 10.39
18:51:00 | 67 | 9.57 | 10.39
18:52:00 | 67 | 9.57 | 10.39
18:53:00 | 67 | 9.57 | 10.39
18:54:00 | 67 | 9.56 | 10.43
18:55:00 | 67 | 9.56 | 10.43
18:56:00 | 67 | 9.56 | 10.43
18:57:00 | 66 | 9.56 | 10.43
18:58:00 | 67 | 9.56 | 10.43
18:59:00 | 67 | 9.56 | 10.43
19:00:00 | 67 | 9.55 | 10.47
19:01:00 | 67 | 9.55 | 10.47
19:02:00 | 66 | 9.55 | 10.47
19:03:00 | 66 | 9.54 | 10.51
19:04:00 | 67 | 9.54 | 10.51
19:05:00 | 67 | 9.54 | 10.51
19:06:00 | 67 | 9.54 | 10.51
19:07:00 | 67 | 9.54 | 10.51
19:08:00 | 67 | 9.54 | 10.55
19:09:00 | 67 | 9.54 | 10.55
19:10:00 | 67 | 9.54 | 10.55
19:11:00 | 66 | 9.54 | 10.55
19:12:00 | 67 | 9.53 | 10.59
19:13:00 | 67 | 9.53 | 10.59
19:14:00 | 66 | 9.53 | 10.59
19:15:00 | 67 | 9.53 | 10.59
19:16:00 | 67 | 9.53 | 10.59
19:17:00 | 67 | 9.53 | 10.59
19:18:00 | 67 | 9.52 | 10.64
19:19:00 | 67 | 9.52 | 10.64
19:20:00 | 67 | 9.52 | 10.64
19:21:00 | 67 | 9.52 | 10.64
19:22:00 | 67 | 9.52 | 10.68
19:23:00 | 67 | 9.52 | 10.68
19:24:00 | 66 | 9.52 | 10.68
19:25:00 | 67 | 9.52 | 10.68
19:26:00 | 67 | 9.52 | 10.68
19:27:00 | 67 | 9.52 | 10.68
19:28:00 | 67 | 9.51 | 10.72
19:29:00 | 66 | 9.51 | 10.72
19:30:00 | 67 | 9.51 | 10.72
19:31:00 | 67 | 9.51 | 10.72
19:32:00 | 67 | 9.51 | 10.72
19:33:00 | 67 | 9.51 | 10.72
19:34:00 | 66 | 9.5 | 10.76
19:35:00 | 67 | 9.5 | 10.76
19:36:00 | 67 | 9.5 | 10.76
19:37:00 | 66 | 9.5 | 10.76
19:38:00 | 67 | 9.5 | 10.76
19:39:00 | 67 | 9.49 | 10.8
19:40:00 | 67 | 9.49 | 10.8
19:41:00 | 67 | 9.49 | 10.8
19:42:00 | 67 | 9.49 | 10.8
19:43:00 | 67 | 9.49 | 10.8
19:44:00 | 67 | 9.49 | 10.8
19:45:00 | 67 | 9.48 | 10.85
19:46:00 | 67 | 9.48 | 10.85
19:47:00 | 66 | 9.48 | 10.85
19:48:00 | 67 | 9.48 | 10.85
19:49:00 | 67 | 9.48 | 10.85
19:50:00 | 67 | 9.48 | 10.85
19:51:00 | 67 | 9.48 | 10.89
19:52:00 | 66 | 9.48 | 10.89
19:53:00 | 67 | 9.48 | 10.89
19:54:00 | 67 | 9.48 | 10.89
19:55:00 | 67 | 9.48 | 10.89
19:56:00 | 67 | 9.48 | 10.89
19:57:00 | 67 | 9.47 | 10.93
19:58:00 | 67 | 9.47 | 10.93
19:59:00 | 67 | 9.47 | 10.93
20:00:00 | 67 | 9.47 | 10.93
20:01:00 | 66 | 9.47 | 10.93
20:02:00 | 67 | 9.47 | 10.93
20:03:00 | 67 | 9.47 | 10.93
20:04:00 | 67 | 9.46 | 10.98
20:05:00 | 66 | 9.46 | 10.98
20:06:00 | 67 | 9.46 | 10.98
20:07:00 | 67 | 9.46 | 10.98
20:08:00 | 67 | 9.46 | 10.98
20:09:00 | 67 | 9.46 | 10.98
20:10:00 | 66 | 9.45 | 11.02
20:11:00 | 67 | 9.45 | 11.02
20:12:00 | 67 | 9.45 | 11.02
20:13:00 | 66 | 9.45 | 11.02
20:14:00 | 67 | 9.45 | 11.02
20:15:00 | 67 | 9.45 | 11.02
20:16:00 | 67 | 9.45 | 11.06
20:17:00 | 66 | 9.45 | 11.06
20:18:00 | 67 | 9.45 | 11.06
20:19:00 | 67 | 9.45 | 11.06
20:20:00 | 67 | 9.45 | 11.06
20:21:00 | 67 | 9.45 | 11.06
20:22:00 | 67 | 9.45 | 11.06
20:23:00 | 67 | 9.44 | 11.11
20:24:00 | 67 | 9.44 | 11.11
20:25:00 | 67 | 9.44 | 11.11
20:26:00 | 67 | 9.44 | 11.11
20:27:00 | 67 | 9.44 | 11.11
20:28:00 | 66 | 9.44 | 11.11
20:29:00 | 67 | 9.44 | 11.11
20:30:00 | 67 | 9.43 | 11.15
20:31:00 | 67 | 9.43 | 11.15
20:32:00 | 67 | 9.43 | 11.15
20:33:00 | 67 | 9.43 | 11.15
20:34:00 | 67 | 9.43 | 11.15
20:35:00 | 67 | 9.43 | 11.15
20:36:00 | 67 | 9.43 | 11.2
20:37:00 | 67 | 9.43 | 11.2
20:38:00 | 67 | 9.43 | 11.2
20:39:00 | 67 | 9.43 | 11.2
20:40:00 | 67 | 9.43 | 11.2
20:41:00 | 66 | 9.43 | 11.2
20:42:00 | 67 | 9.43 | 11.2
20:43:00 | 67 | 9.42 | 11.24
20:44:00 | 66 | 9.42 | 11.24
20:45:00 | 67 | 9.42 | 11.24
20:46:00 | 67 | 9.42 | 11.24
20:47:00 | 67 | 9.42 | 11.24
20:48:00 | 67 | 9.42 | 11.24
20:49:00 | 67 | 9.42 | 11.24
20:50:00 | 67 | 9.42 | 11.24
20:54:45
20:54:45 | 67 | 9.41 | 11.29
20:55:45 | 67 | 9.41 | 11.29
20:56:45 | 67 | 9.41 | 11.29
20:57:45 | 67 | 9.41 | 11.29
20:58:45 | 67 | 9.41 | 11.29
20:59:45 | 67 | 9.4 | 11.33
21:00:45 | 67 | 9.4 | 11.33
21:01:45 | 67 | 9.4 | 11.33
21:02:45 | 67 | 9.4 | 11.33
21:03:45 | 67 | 9.4 | 11.33
21:04:45 | 67 | 9.4 | 11.33
21:05:45 | 66 | 9.4 | 11.33
21:06:45 | 67 | 9.39 | 11.38
21:07:45 | 67 | 9.39 | 11.38
21:08:45 | 66 | 9.39 | 11.38
21:09:45 | 66 | 9.39 | 11.38
21:10:45 | 67 | 9.39 | 11.38
21:11:45 | 67 | 9.39 | 11.42
21:12:45 | 66 | 9.39 | 11.42
21:13:45 | 66 | 9.39 | 11.42
21:14:45 | 67 | 9.39 | 11.42
21:15:45 | 66 | 9.39 | 11.42
21:16:45 | 67 | 9.39 | 11.42
21:17:45 | 66 | 9.39 | 11.42
21:18:45 | 67 | 9.39 | 11.42
21:19:45 | 67 | 9.38 | 11.47
21:20:45 | 67 | 9.38 | 11.47
21:21:45 | 67 | 9.38 | 11.47
21:22:45 | 67 | 9.38 | 11.47
21:23:45 | 67 | 9.38 | 11.47
21:24:45 | 67 | 9.38 | 11.47
21:25:45 | 66 | 9.38 | 11.47
21:26:45 | 67 | 9.38 | 11.47
21:27:45 | 66 | 9.37 | 11.51
21:28:45 | 67 | 9.37 | 11.51
21:29:45 | 67 | 9.37 | 11.51
21:30:45 | 66 | 9.37 | 11.51
21:31:45 | 67 | 9.37 | 11.51
21:32:45 | 67 | 9.37 | 11.51
21:33:45 | 67 | 9.37 | 11.51
21:34:45 | 67 | 9.37 | 11.51
21:35:45 | 67 | 9.36 | 11.56
21:36:45 | 67 | 9.36 | 11.56
21:37:45 | 67 | 9.36 | 11.56
21:38:45 | 67 | 9.36 | 11.56
21:39:45 | 67 | 9.36 | 11.56
21:40:45 | 67 | 9.36 | 11.56
21:41:45 | 67 | 9.36 | 11.56
21:42:45 | 67 | 9.36 | 11.56
21:43:45 | 67 | 9.36 | 11.6
21:44:45 | 67 | 9.36 | 11.6
21:45:45 | 67 | 9.36 | 11.6
21:46:45 | 67 | 9.36 | 11.6
21:47:45 | 67 | 9.36 | 11.6
21:48:45 | 66 | 9.36 | 11.6
21:49:45 | 67 | 9.36 | 11.6
21:50:45 | 67 | 9.35 | 11.65
21:51:45 | 67 | 9.35 | 11.65
21:52:45 | 66 | 9.35 | 11.65
21:53:45 | 67 | 9.35 | 11.65
21:54:45 | 67 | 9.35 | 11.65
21:55:45 | 67 | 9.35 | 11.65
21:56:45 | 67 | 9.35 | 11.65
21:57:45 | 66 | 9.35 | 11.65
21:58:45 | 67 | 9.35 | 11.65
21:59:45 | 67 | 9.34 | 11.7
22:00:45 | 67 | 9.34 | 11.7
22:01:45 | 67 | 9.34 | 11.7
22:02:45 | 67 | 9.34 | 11.7
22:03:45 | 67 | 9.34 | 11.7
22:04:45 | 67 | 9.34 | 11.7
22:05:45 | 67 | 9.34 | 11.7
22:06:45 | 67 | 9.34 | 11.74
22:07:45 | 66 | 9.34 | 11.7
22:08:45 | 67 | 9.34 | 11.74
22:09:45 | 67 | 9.34 | 11.74
22:10:45 | 67 | 9.34 | 11.74
22:11:45 | 67 | 9.34 | 11.74
22:12:45 | 67 | 9.34 | 11.74
22:13:45 | 67 | 9.34 | 11.74
22:14:45 | 67 | 9.34 | 11.74
22:15:45 | 67 | 9.34 | 11.74
22:16:45 | 67 | 9.34 | 11.74
22:17:45 | 67 | 9.34 | 11.74
22:18:45 | 66 | 9.33 | 11.79
22:19:45 | 66 | 9.33 | 11.79
22:20:45 | 67 | 9.33 | 11.79
22:21:45 | 67 | 9.33 | 11.79
22:22:45 | 67 | 9.33 | 11.79
22:23:45 | 67 | 9.33 | 11.79
22:24:45 | 67 | 9.33 | 11.79
22:25:45 | 67 | 9.33 | 11.79
22:26:45 | 67 | 9.33 | 11.79
22:27:45 | 67 | 9.32 | 11.84
22:28:45 | 67 | 9.32 | 11.84
22:29:45 | 67 | 9.32 | 11.84
22:30:45 | 67 | 9.32 | 11.84
22:31:45 | 67 | 9.32 | 11.84
22:32:45 | 67 | 9.32 | 11.84
22:33:45 | 67 | 9.32 | 11.84
22:34:45 | 67 | 9.32 | 11.84
22:35:45 | 67 | 9.32 | 11.84
22:36:45 | 67 | 9.32 | 11.84
22:37:45 | 66 | 9.32 | 11.84
22:38:45 | 67 | 9.31 | 11.89
22:39:45 | 67 | 9.31 | 11.89
22:40:45 | 67 | 9.31 | 11.89
22:41:45 | 67 | 9.31 | 11.89
22:42:45 | 66 | 9.31 | 11.89
22:43:45 | 67 | 9.31 | 11.89
22:44:45 | 67 | 9.31 | 11.89
22:45:45 | 67 | 9.31 | 11.89
22:46:45 | 67 | 9.31 | 11.89
22:47:45 | 67 | 9.3 | 11.93
22:48:45 | 67 | 9.3 | 11.93
22:49:45 | 67 | 9.3 | 11.93
22:50:45 | 67 | 9.3 | 11.93
22:51:45 | 67 | 9.3 | 11.93
22:52:45 | 67 | 9.3 | 11.93
22:53:45 | 67 | 9.3 | 11.93
22:54:45 | 67 | 9.3 | 11.93
22:55:45 | 67 | 9.3 | 11.93
22:56:45 | 67 | 9.3 | 11.93
22:57:45 | 67 | 9.3 | 11.93
22:58:45 | 67 | 9.3 | 11.93
22:59:45 | 66 | 9.3 | 11.98
23:00:45 | 67 | 9.3 | 11.98
23:01:45 | 67 | 9.3 | 11.98
23:02:45 | 67 | 9.3 | 11.98
23:03:45 | 67 | 9.3 | 11.98
23:04:45 | 67 | 9.3 | 11.98
23:05:45 | 66 | 9.3 | 11.98
23:06:45 | 67 | 9.3 | 11.98
23:07:45 | 67 | 9.3 | 11.98
23:08:45 | 67 | 9.29 | 12.03
23:09:45 | 67 | 9.29 | 12.03
23:10:45 | 67 | 9.29 | 12.03
23:11:45 | 66 | 9.29 | 12.03
23:12:45 | 67 | 9.29 | 12.03
23:13:45 | 67 | 9.29 | 12.03
23:14:45 | 67 | 9.29 | 12.03
23:15:45 | 67 | 9.29 | 12.03
23:16:45 | 67 | 9.29 | 12.03
23:17:45 | 67 | 9.29 | 12.03
23:18:45 | 67 | 9.29 | 12.03
23:19:45 | 67 | 9.29 | 12.03
23:20:45 | 67 | 9.28 | 12.08
23:21:45 | 67 | 9.28 | 12.08
23:22:45 | 67 | 9.28 | 12.08
23:23:45 | 67 | 9.28 | 12.08
23:24:45 | 67 | 9.28 | 12.08
23:25:45 | 67 | 9.28 | 12.08
23:26:45 | 66 | 9.28 | 12.08
23:27:45 | 67 | 9.28 | 12.08
23:28:45 | 66 | 9.28 | 12.08
23:29:45 | 67 | 9.28 | 12.08
23:30:45 | 67 | 9.28 | 12.08
23:31:45 | 67 | 9.27 | 12.13
23:32:45 | 67 | 9.27 | 12.13
23:33:45 | 67 | 9.27 | 12.13
23:34:45 | 67 | 9.27 | 12.13
23:35:45 | 67 | 9.27 | 12.13
23:36:45 | 67 | 9.27 | 12.13
23:37:45 | 67 | 9.27 | 12.13
23:38:45 | 67 | 9.27 | 12.13
23:39:45 | 67 | 9.27 | 12.13
23:40:45 | 66 | 9.27 | 12.13
23:41:45 | 67 | 9.27 | 12.13
23:42:45 | 67 | 9.27 | 12.18
23:43:45 | 67 | 9.27 | 12.18
23:44:45 | 67 | 9.27 | 12.18
23:45:45 | 67 | 9.27 | 12.18
23:46:45 | 67 | 9.27 | 12.18
23:47:45 | 67 | 9.27 | 12.18
23:48:45 | 67 | 9.27 | 12.18
23:49:45 | 67 | 9.27 | 12.18
23:50:45 | 67 | 9.27 | 12.18
23:51:45 | 67 | 9.27 | 12.18
23:52:45 | 67 | 9.27 | 12.18
23:53:45 | 66 | 9.27 | 12.18
23:54:45 | 67 | 9.27 | 12.18
23:55:45 | 67 | 9.27 | 12.18
23:56:45 | 67 | 9.27 | 12.18
23:57:45 | 67 | 9.26 | 12.22
23:58:45 | 66 | 9.26 | 12.22
23:59:45 | 67 | 9.26 | 12.22
24:00:45 | 67 | 9.26 | 12.22
24:01:45 | 66 | 9.26 | 12.22
24:02:45 | 66 | 9.26 | 12.22
24:03:45 | 67 | 9.26 | 12.22
24:04:45 | 66 | 9.25 | 12.27
24:05:45 | 67 | 9.25 | 12.27
24:06:45 | 66 | 9.25 | 12.27
24:07:45 | 66 | 9.25 | 12.27
24:08:45 | 67 | 9.25 | 12.27
24:09:45 | 67 | 9.25 | 12.27
24:10:45 | 67 | 9.25 | 12.27
24:11:45 | 67 | 9.25 | 12.27
24:12:45 | 67 | 9.25 | 12.27
24:13:45 | 66 | 9.25 | 12.27
24:14:45 | 67 | 9.25 | 12.27
24:15:45 | 67 | 9.25 | 12.27
24:16:45 | 67 | 9.25 | 12.32
24:17:45 | 67 | 9.25 | 12.32
24:18:45 | 67 | 9.25 | 12.32
24:19:45 | 67 | 9.25 | 12.32
24:20:45 | 67 | 9.25 | 12.32
24:21:45 | 66 | 9.25 | 12.32
24:22:45 | 66 | 9.25 | 12.32
24:23:45 | 67 | 9.25 | 12.32
24:24:45 | 67 | 9.25 | 12.32
24:25:45 | 67 | 9.25 | 12.32
24:26:45 | 67 | 9.25 | 12.32
24:27:45 | 67 | 9.24 | 12.37
24:28:45 | 66 | 9.24 | 12.37
24:29:45 | 67 | 9.24 | 12.37
24:30:45 | 67 | 9.24 | 12.37
24:31:45 | 67 | 9.24 | 12.37
24:32:45 | 67 | 9.24 | 12.37
24:33:45 | 67 | 9.24 | 12.37
24:34:45 | 67 | 9.24 | 12.37
24:35:45 | 67 | 9.24 | 12.37
24:36:45 | 67 | 9.24 | 12.37
24:37:45 | 67 | 9.24 | 12.37
24:38:45 | 66 | 9.24 | 12.37
24:39:45 | 67 | 9.23 | 12.42
24:40:45 | 66 | 9.23 | 12.42
24:41:45 | 67 | 9.23 | 12.42
24:42:45 | 67 | 9.23 | 12.42
24:43:45 | 67 | 9.23 | 12.42
24:44:45 | 66 | 9.23 | 12.42
24:45:45 | 67 | 9.23 | 12.42
24:46:45 | 67 | 9.23 | 12.42
24:47:45 | 67 | 9.23 | 12.42
24:48:45 | 66 | 9.23 | 12.42
24:49:45 | 66 | 9.23 | 12.42
24:50:45 | 67 | 9.23 | 12.42
24:51:45 | 67 | 9.23 | 12.42
24:52:45 | 67 | 9.22 | 12.47
24:53:45 | 67 | 9.22 | 12.47
24:54:45 | 67 | 9.22 | 12.47
24:55:45 | 67 | 9.22 | 12.47
24:56:45 | 67 | 9.22 | 12.47
24:57:45 | 67 | 9.22 | 12.47
24:58:45 | 67 | 9.22 | 12.47
24:59:45 | 66 | 9.22 | 12.47
25:00:45 | 67 | 9.22 | 12.47
25:01:45 | 66 | 9.22 | 12.47
25:02:45 | 67 | 9.22 | 12.47
25:03:45 | 66 | 9.22 | 12.47
25:04:45 | 66 | 9.22 | 12.47
25:05:45 | 67 | 9.22 | 12.47
25:06:45 | 67 | 9.22 | 12.47
25:07:45 | 67 | 9.21 | 12.52
25:08:45 | 67 | 9.22 | 12.47
25:09:45 | 67 | 9.22 | 12.47
25:10:45 | 67 | 9.21 | 12.52
25:11:45 | 67 | 9.21 | 12.52
25:12:45 | 67 | 9.21 | 12.52
25:13:45 | 66 | 9.21 | 12.52
25:14:45 | 67 | 9.21 | 12.52
25:15:45 | 67 | 9.21 | 12.52
25:16:45 | 67 | 9.21 | 12.52
25:17:45 | 67 | 9.21 | 12.52
25:18:45 | 67 | 9.21 | 12.52
25:19:45 | 67 | 9.21 | 12.52
25:20:45 | 67 | 9.21 | 12.52
25:21:45 | 67 | 9.21 | 12.57
25:22:45 | 67 | 9.21 | 12.57
25:23:45 | 67 | 9.21 | 12.57
25:24:45 | 67 | 9.21 | 12.57
25:25:45 | 67 | 9.21 | 12.57
25:26:45 | 66 | 9.21 | 12.57
25:27:45 | 67 | 9.21 | 12.57
25:28:45 | 67 | 9.21 | 12.57
25:29:45 | 67 | 9.21 | 12.57
25:30:45 | 67 | 9.21 | 12.57
25:31:45 | 67 | 9.21 | 12.57
25:32:45 | 66 | 9.21 | 12.57
25:33:45 | 67 | 9.21 | 12.57
25:34:45 | 67 | 9.21 | 12.57
25:35:45 | 66 | 9.21 | 12.57
25:36:45 | 67 | 9.2 | 12.62
25:37:45 | 67 | 9.2 | 12.62
25:38:45 | 67 | 9.2 | 12.62
25:39:45 | 67 | 9.2 | 12.62
25:40:45 | 67 | 9.2 | 12.62
25:41:45 | 67 | 9.2 | 12.62
25:42:45 | 67 | 9.2 | 12.62
25:43:45 | 67 | 9.2 | 12.62
25:44:45 | 67 | 9.2 | 12.62
25:45:45 | 67 | 9.2 | 12.62
25:46:45 | 67 | 9.2 | 12.62
25:47:45 | 67 | 9.2 | 12.62
25:48:45 | 67 | 9.2 | 12.62
25:49:45 | 67 | 9.2 | 12.62
25:50:45 | 67 | 9.2 | 12.62
25:51:45 | 67 | 9.19 | 12.68
25:52:45 | 67 | 9.2 | 12.62
25:53:45 | 67 | 9.19 | 12.68
25:54:45 | 67 | 9.19 | 12.68
25:55:45 | 67 | 9.19 | 12.68
25:56:45 | 67 | 9.19 | 12.68
25:57:45 | 66 | 9.19 | 12.68
25:58:45 | 67 | 9.19 | 12.68
25:59:45 | 67 | 9.19 | 12.68
26:00:45 | 67 | 9.19 | 12.68
26:01:45 | 67 | 9.19 | 12.68
26:02:45 | 67 | 9.19 | 12.68
26:03:45 | 67 | 9.19 | 12.68
26:04:45 | 66 | 9.19 | 12.68
26:05:45 | 67 | 9.19 | 12.68
26:06:45 | 67 | 9.19 | 12.68
26:07:45 | 67 | 9.18 | 12.73
26:08:45 | 67 | 9.19 | 12.68
26:09:45 | 66 | 9.18 | 12.73
26:10:45 | 67 | 9.18 | 12.73
26:11:45 | 67 | 9.18 | 12.73
26:12:45 | 67 | 9.18 | 12.73
26:13:45 | 67 | 9.18 | 12.73
26:14:45 | 67 | 9.18 | 12.73
26:15:45 | 67 | 9.18 | 12.73
26:16:45 | 66 | 9.18 | 12.73
26:17:45 | 67 | 9.18 | 12.73
26:18:45 | 67 | 9.18 | 12.73
26:19:45 | 66 | 9.18 | 12.73
26:20:45 | 67 | 9.18 | 12.73
26:21:45 | 67 | 9.18 | 12.73
26:22:45 | 67 | 9.18 | 12.73
26:23:45 | 67 | 9.18 | 12.73
26:24:45 | 66 | 9.18 | 12.73
26:25:45 | 67 | 9.18 | 12.73
26:26:45 | 67 | 9.18 | 12.78
26:27:45 | 66 | 9.18 | 12.78
26:28:45 | 67 | 9.18 | 12.78
26:29:45 | 67 | 9.18 | 12.78
26:30:45 | 67 | 9.18 | 12.78
26:31:45 | 67 | 9.18 | 12.78
26:32:45 | 67 | 9.18 | 12.78
26:33:45 | 67 | 9.18 | 12.78
26:34:45 | 67 | 9.18 | 12.78
26:35:45 | 67 | 9.18 | 12.78
26:36:45 | 67 | 9.18 | 12.78
26:37:45 | 67 | 9.18 | 12.78
26:38:45 | 67 | 9.18 | 12.78
26:39:45 | 67 | 9.18 | 12.78
26:40:45 | 67 | 9.18 | 12.78
26:41:45 | 67 | 9.18 | 12.78
26:42:45 | 66 | 9.18 | 12.78
26:43:45 | 67 | 9.17 | 12.83
26:44:45 | 66 | 9.17 | 12.83
26:45:45 | 66 | 9.17 | 12.83
26:46:45 | 67 | 9.17 | 12.83
26:47:45 | 66 | 9.17 | 12.83
26:48:45 | 67 | 9.17 | 12.83
26:49:45 | 67 | 9.17 | 12.83
26:50:45 | 67 | 9.17 | 12.83
26:51:45 | 67 | 9.17 | 12.83
26:52:45 | 67 | 9.17 | 12.83
26:53:45 | 67 | 9.17 | 12.83
26:54:45 | 66 | 9.17 | 12.83
26:55:45 | 67 | 9.17 | 12.83
26:56:45 | 67 | 9.17 | 12.83
26:57:45 | 66 | 9.17 | 12.83
26:58:45 | 66 | 9.17 | 12.83
26:59:45 | 67 | 9.17 | 12.83
27:00:45 | 67 | 9.16 | 12.88
27:01:45 | 67 | 9.16 | 12.88
27:02:45 | 66 | 9.16 | 12.88
27:03:45 | 67 | 9.16 | 12.88
27:04:45 | 67 | 9.16 | 12.88
27:05:45 | 67 | 9.16 | 12.88
27:06:45 | 67 | 9.16 | 12.88
27:07:45 | 66 | 9.16 | 12.88
27:08:45 | 67 | 9.16 | 12.88
27:09:45 | 66 | 9.16 | 12.88
27:10:45 | 66 | 9.16 | 12.88
27:11:45 | 67 | 9.16 | 12.88
27:12:45 | 67 | 9.16 | 12.88
27:13:45 | 67 | 9.16 | 12.88
27:14:45 | 67 | 9.16 | 12.88
27:15:45 | 67 | 9.16 | 12.88
27:16:45 | 67 | 9.16 | 12.88
27:17:45 | 66 | 9.16 | 12.88
27:18:45 | 67 | 9.15 | 12.93
27:19:45 | 67 | 9.15 | 12.93
27:20:45 | 66 | 9.15 | 12.93
27:21:45 | 67 | 9.15 | 12.93
27:22:45 | 66 | 9.15 | 12.93
27:23:45 | 67 | 9.15 | 12.93
27:24:45 | 66 | 9.15 | 12.93
27:25:45 | 67 | 9.15 | 12.93
27:26:45 | 66 | 9.15 | 12.93
27:27:45 | 67 | 9.15 | 12.93
27:28:45 | 67 | 9.15 | 12.93
27:29:45 | 67 | 9.15 | 12.93
27:30:45 | 67 | 9.15 | 12.93
27:31:45 | 67 | 9.15 | 12.93
27:32:45 | 66 | 9.15 | 12.93
27:33:45 | 67 | 9.15 | 12.93
27:34:45 | 67 | 9.15 | 12.93
27:35:45 | 66 | 9.15 | 12.93
27:36:45 | 67 | 9.15 | 12.93
27:37:45 | 66 | 9.15 | 12.93
27:38:45 | 67 | 9.15 | 12.93
27:39:45 | 67 | 9.15 | 12.99
27:40:45 | 67 | 9.15 | 12.93
27:41:45 | 67 | 9.15 | 12.99
27:42:45 | 66 | 9.15 | 12.99
27:43:45 | 66 | 9.15 | 12.93
27:44:45 | 66 | 9.15 | 12.99
27:45:45 | 67 | 9.15 | 12.99
27:46:45 | 66 | 9.15 | 12.99
27:47:45 | 66 | 9.15 | 12.99
27:48:45 | 66 | 9.15 | 12.99
27:49:45 | 66 | 9.15 | 12.99
27:50:45 | 66 | 9.15 | 12.99
27:51:45 | 67 | 9.15 | 12.99
27:52:45 | 66 | 9.15 | 12.99
27:53:45 | 67 | 9.15 | 12.99
27:54:45 | 66 | 9.15 | 12.99
27:55:45 | 67 | 9.15 | 12.99
27:56:45 | 66 | 9.15 | 12.99
27:57:45 | 66 | 9.15 | 12.99
27:58:45 | 67 | 9.15 | 12.99
27:59:45 | 66 | 9.15 | 12.99
28:00:45 | 66 | 9.14 | 13.04
28:01:45 | 67 | 9.14 | 13.04
28:02:45 | 66 | 9.14 | 13.04
28:03:45 | 66 | 9.14 | 13.04
28:04:45 | 66 | 9.14 | 13.04
28:05:45 | 66 | 9.14 | 13.04
28:06:45 | 66 | 9.14 | 13.04
28:07:45 | 66 | 9.14 | 13.04
28:08:45 | 66 | 9.14 | 13.04
28:09:45 | 66 | 9.14 | 13.04
28:10:45 | 66 | 9.14 | 13.04
28:11:45 | 66 | 9.14 | 13.04
28:12:45 | 66 | 9.14 | 13.04
28:13:45 | 66 | 9.14 | 13.04
28:14:45 | 66 | 9.13 | 13.09
28:15:45 | 66 | 9.13 | 13.09
28:16:45 | 66 | 9.13 | 13.09
28:17:45 | 66 | 9.13 | 13.09
28:18:45 | 66 | 9.13 | 13.09
28:19:45 | 66 | 9.13 | 13.09
28:20:45 | 66 | 9.13 | 13.09
28:21:45 | 67 | 9.13 | 13.09
28:22:45 | 66 | 9.13 | 13.09
28:23:45 | 67 | 9.13 | 13.09
28:24:45 | 67 | 9.13 | 13.09
28:25:45 | 67 | 9.13 | 13.09
28:26:45 | 67 | 9.13 | 13.14
28:27:45 | 66 | 9.13 | 13.14
28:28:45 | 67 | 9.13 | 13.14
28:29:45 | 67 | 9.13 | 13.14
28:30:45 | 67 | 9.13 | 13.14
28:31:45 | 67 | 9.13 | 13.14
28:32:45 | 67 | 9.13 | 13.14
28:33:45 | 67 | 9.13 | 13.14
28:34:45 | 67 | 9.13 | 13.14
28:35:45 | 67 | 9.13 | 13.14
28:36:45 | 67 | 9.13 | 13.14
28:37:45 | 67 | 9.13 | 13.14
28:38:45 | 67 | 9.13 | 13.14
28:39:45 | 67 | 9.13 | 13.14
28:40:45 | 67 | 9.13 | 13.14
28:41:45 | 67 | 9.13 | 13.14
28:42:45 | 67 | 9.13 | 13.14
28:43:45 | 67 | 9.13 | 13.14
28:44:45 | 67 | 9.12 | 13.2
28:45:45 | 67 | 9.12 | 13.2
28:46:45 | 66 | 9.13 | 13.14
28:47:45 | 67 | 9.13 | 13.14
28:48:45 | 67 | 9.12 | 13.2
28:49:45 | 66 | 9.12 | 13.2
28:50:45 | 67 | 9.12 | 13.2
28:51:45 | 67 | 9.12 | 13.2
28:52:45 | 67 | 9.12 | 13.2
28:53:45 | 67 | 9.12 | 13.2
28:54:45 | 67 | 9.12 | 13.2
28:55:45 | 67 | 9.12 | 13.2
28:56:45 | 67 | 9.12 | 13.2
28:57:45 | 67 | 9.12 | 13.2
28:58:45 | 67 | 9.12 | 13.2
28:59:45 | 67 | 9.12 | 13.2
29:00:45 | 67 | 9.12 | 13.2
29:01:45 | 67 | 9.12 | 13.2
29:02:45 | 67 | 9.12 | 13.2
29:03:45 | 67 | 9.12 | 13.2
29:04:45 | 67 | 9.12 | 13.2
29:05:45 | 67 | 9.11 | 13.25
29:06:45 | 67 | 9.11 | 13.25
29:07:45 | 67 | 9.11 | 13.25
29:08:45 | 67 | 9.11 | 13.25
29:09:45 | 66 | 9.11 | 13.25
29:10:45 | 67 | 9.11 | 13.25
29:11:45 | 67 | 9.11 | 13.25
29:12:45 | 66 | 9.11 | 13.25
29:13:45 | 67 | 9.11 | 13.25
29:14:45 | 67 | 9.11 | 13.25
29:15:45 | 66 | 9.11 | 13.25
29:16:45 | 67 | 9.11 | 13.25
29:17:45 | 67 | 9.11 | 13.25
29:18:45 | 66 | 9.11 | 13.25
29:19:45 | 67 | 9.11 | 13.25
29:20:45 | 67 | 9.11 | 13.25
29:21:45 | 67 | 9.11 | 13.25
29:22:45 | 66 | 9.11 | 13.25
29:23:45 | 67 | 9.11 | 13.25
29:24:45 | 66 | 9.11 | 13.25
29:25:45 | 67 | 9.11 | 13.25
29:26:45 | 66 | 9.11 | 13.25
29:27:45 | 67 | 9.1 | 13.31
29:28:45 | 66 | 9.1 | 13.31
29:29:45 | 67 | 9.1 | 13.31
29:30:45 | 67 | 9.1 | 13.31
29:31:45 | 66 | 9.1 | 13.31
29:32:45 | 67 | 9.1 | 13.31
29:33:45 | 66 | 9.1 | 13.31
29:34:45 | 67 | 9.1 | 13.31
29:35:45 | 67 | 9.1 | 13.31
29:36:45 | 67 | 9.1 | 13.31
29:37:45 | 67 | 9.1 | 13.31
29:38:45 | 67 | 9.1 | 13.31
29:39:45 | 67 | 9.1 | 13.31
29:40:45 | 67 | 9.1 | 13.31
29:41:45 | 67 | 9.1 | 13.31
29:42:45 | 67 | 9.1 | 13.31
29:43:45 | 67 | 9.1 | 13.31
29:44:45 | 67 | 9.1 | 13.31
29:45:45 | 67 | 9.1 | 13.31
29:46:45 | 67 | 9.1 | 13.31
29:47:45 | 67 | 9.1 | 13.31
29:48:45 | 67 | 9.1 | 13.31
29:49:45 | 67 | 9.09 | 13.36
29:50:45 | 67 | 9.09 | 13.36
29:51:45 | 67 | 9.09 | 13.36
29:52:45 | 67 | 9.09 | 13.36
29:53:45 | 67 | 9.09 | 13.36
29:54:45 | 67 | 9.09 | 13.36
29:55:45 | 67 | 9.09 | 13.36
29:56:45 | 66 | 9.09 | 13.36
29:57:45 | 67 | 9.09 | 13.36
29:58:45 | 67 | 9.09 | 13.36
29:59:45 | 66 | 9.09 | 13.36
30:00:45 | 66 | 9.09 | 13.36
30:01:45 | 67 | 9.09 | 13.36
30:02:45 | 67 | 9.09 | 13.36
30:03:45 | 67 | 9.09 | 13.36
30:04:45 | 67 | 9.09 | 13.36
30:05:45 | 67 | 9.09 | 13.36
30:06:45 | 67 | 9.09 | 13.36
30:07:45 | 67 | 9.09 | 13.36
30:08:45 | 67 | 9.09 | 13.36
30:09:45 | 67 | 9.09 | 13.36
30:10:45 | 67 | 9.09 | 13.36
30:11:45 | 67 | 9.09 | 13.36
30:12:45 | 66 | 9.09 | 13.36
30:13:45 | 67 | 9.09 | 13.36
30:14:45 | 67 | 9.09 | 13.41
30:15:45 | 67 | 9.09 | 13.41
30:16:45 | 67 | 9.09 | 13.41
30:17:45 | 67 | 9.09 | 13.41
30:18:45 | 66 | 9.09 | 13.41
30:19:45 | 67 | 9.09 | 13.41
30:20:45 | 67 | 9.09 | 13.41
30:21:45 | 67 | 9.09 | 13.41
30:22:45 | 67 | 9.09 | 13.41
30:23:45 | 67 | 9.09 | 13.41
30:24:45 | 67 | 9.09 | 13.41
30:25:45 | 67 | 9.09 | 13.41
30:26:45 | 67 | 9.09 | 13.41
30:27:45 | 67 | 9.09 | 13.41
30:28:45 | 67 | 9.09 | 13.41
30:29:45 | 67 | 9.09 | 13.41
30:30:45 | 66 | 9.09 | 13.41
30:31:45 | 67 | 9.09 | 13.41
30:32:45 | 67 | 9.09 | 13.41
30:33:45 | 67 | 9.09 | 13.41
30:34:45 | 67 | 9.09 | 13.41
30:35:45 | 66 | 9.09 | 13.41
30:36:45 | 67 | 9.09 | 13.41
30:37:45 | 67 | 9.09 | 13.41
30:38:45 | 67 | 9.08 | 13.47
30:39:45 | 67 | 9.08 | 13.47
30:40:45 | 66 | 9.08 | 13.47
30:41:45 | 66 | 9.08 | 13.47
30:42:45 | 67 | 9.08 | 13.47
30:43:45 | 66 | 9.08 | 13.47
30:44:45 | 67 | 9.08 | 13.47
30:45:45 | 67 | 9.08 | 13.47
30:46:45 | 67 | 9.08 | 13.47
30:47:45 | 67 | 9.08 | 13.47
30:48:45 | 67 | 9.08 | 13.47
30:49:45 | 67 | 9.08 | 13.47
30:50:45 | 67 | 9.08 | 13.47
30:51:45 | 67 | 9.08 | 13.47
30:52:45 | 67 | 9.08 | 13.47
30:53:45 | 67 | 9.08 | 13.47
30:54:45 | 67 | 9.08 | 13.47
30:55:45 | 66 | 9.08 | 13.47
30:56:45 | 67 | 9.08 | 13.47
30:57:45 | 67 | 9.08 | 13.47
30:58:45 | 66 | 9.08 | 13.47
30:59:45 | 67 | 9.08 | 13.47
31:00:45 | 67 | 9.07 | 13.52
31:01:45 | 66 | 9.08 | 13.47
31:02:45 | 67 | 9.07 | 13.52
31:03:45 | 67 | 9.07 | 13.52
31:04:45 | 67 | 9.07 | 13.52
31:05:45 | 67 | 9.07 | 13.52
31:06:45 | 67 | 9.07 | 13.52
31:07:45 | 67 | 9.07 | 13.52
31:08:45 | 67 | 9.07 | 13.52
31:09:45 | 67 | 9.07 | 13.52
31:10:45 | 67 | 9.07 | 13.52
31:11:45 | 67 | 9.07 | 13.52
31:12:45 | 67 | 9.07 | 13.52
31:13:45 | 67 | 9.07 | 13.52
31:14:45 | 67 | 9.07 | 13.52
31:15:45 | 67 | 9.07 | 13.52
31:16:45 | 67 | 9.07 | 13.52
31:17:45 | 67 | 9.07 | 13.52
31:18:45 | 67 | 9.07 | 13.52
31:19:45 | 66 | 9.07 | 13.52
31:20:45 | 67 | 9.07 | 13.52
31:21:45 | 66 | 9.07 | 13.52
31:22:45 | 67 | 9.07 | 13.52
31:23:45 | 67 | 9.07 | 13.52
31:24:45 | 66 | 9.07 | 13.52
31:25:45 | 67 | 9.07 | 13.52
31:26:45 | 67 | 9.07 | 13.52
31:27:45 | 67 | 9.07 | 13.52
31:28:45 | 66 | 9.06 | 13.58
31:29:45 | 67 | 9.06 | 13.58
31:30:45 | 67 | 9.06 | 13.58
31:31:45 | 67 | 9.06 | 13.58
31:32:45 | 67 | 9.06 | 13.58
31:33:45 | 67 | 9.06 | 13.58
31:34:45 | 67 | 9.06 | 13.58
31:35:45 | 67 | 9.06 | 13.58
31:36:45 | 67 | 9.06 | 13.58
31:37:45 | 67 | 9.06 | 13.58
31:38:45 | 67 | 9.06 | 13.58
31:39:45 | 67 | 9.06 | 13.58
31:40:45 | 67 | 9.06 | 13.58
31:41:45 | 66 | 9.06 | 13.58
31:42:45 | 67 | 9.06 | 13.58
31:43:45 | 67 | 9.06 | 13.58
31:44:45 | 67 | 9.06 | 13.58
31:45:45 | 67 | 9.06 | 13.63
31:46:45 | 67 | 9.06 | 13.63
31:47:45 | 67 | 9.06 | 13.63
31:48:45 | 67 | 9.06 | 13.63
31:49:45 | 67 | 9.06 | 13.63
31:50:45 | 67 | 9.06 | 13.63
31:51:45 | 67 | 9.06 | 13.63
31:52:45 | 67 | 9.06 | 13.63
31:53:45 | 67 | 9.06 | 13.63
31:54:45 | 67 | 9.06 | 13.63
31:55:45 | 67 | 9.06 | 13.63
31:56:45 | 67 | 9.06 | 13.63
31:57:45 | 67 | 9.06 | 13.63
31:58:45 | 67 | 9.06 | 13.63
31:59:45 | 67 | 9.06 | 13.63
32:00:45 | 66 | 9.06 | 13.63
32:01:45 | 66 | 9.06 | 13.63
32:02:45 | 67 | 9.06 | 13.63
32:03:45 | 67 | 9.06 | 13.63
32:04:45 | 67 | 9.06 | 13.63
32:05:45 | 66 | 9.06 | 13.63
32:06:45 | 67 | 9.06 | 13.63
32:07:45 | 67 | 9.06 | 13.63
32:08:45 | 67 | 9.06 | 13.63
32:09:45 | 67 | 9.06 | 13.63
32:10:45 | 67 | 9.05 | 13.69
32:11:45 | 66 | 9.05 | 13.69
32:12:45 | 66 | 9.06 | 13.63
32:13:45 | 66 | 9.05 | 13.69
32:14:45 | 67 | 9.05 | 13.69
32:15:45 | 67 | 9.05 | 13.69
32:16:45 | 67 | 9.05 | 13.69
32:17:45 | 67 | 9.05 | 13.69
32:18:45 | 66 | 9.05 | 13.69
32:19:45 | 67 | 9.05 | 13.69
32:20:45 | 67 | 9.05 | 13.69
32:21:45 | 67 | 9.05 | 13.69
32:22:45 | 67 | 9.05 | 13.69
32:23:45 | 66 | 9.05 | 13.69
32:24:45 | 67 | 9.05 | 13.69
32:25:45 | 66 | 9.05 | 13.69
32:26:45 | 66 | 9.05 | 13.69
32:27:45 | 67 | 9.05 | 13.69
32:28:45 | 67 | 9.05 | 13.69
32:29:45 | 66 | 9.05 | 13.69
32:30:45 | 66 | 9.05 | 13.69
32:31:45 | 67 | 9.05 | 13.69
32:32:45 | 67 | 9.05 | 13.69
32:33:45 | 67 | 9.05 | 13.69
32:34:45 | 66 | 9.04 | 13.75
32:35:45 | 67 | 9.04 | 13.75
32:36:45 | 67 | 9.05 | 13.69
32:37:45 | 67 | 9.04 | 13.75
32:38:45 | 67 | 9.04 | 13.75
32:39:45 | 67 | 9.04 | 13.75
32:40:45 | 67 | 9.04 | 13.75
32:41:45 | 67 | 9.04 | 13.75
32:42:45 | 67 | 9.04 | 13.75
32:43:45 | 67 | 9.04 | 13.75
32:44:45 | 67 | 9.04 | 13.75
32:45:45 | 67 | 9.04 | 13.75
32:46:45 | 67 | 9.04 | 13.75
32:47:45 | 66 | 9.04 | 13.75
32:48:45 | 67 | 9.04 | 13.75
32:49:45 | 67 | 9.04 | 13.75
32:50:45 | 67 | 9.04 | 13.75
32:51:45 | 67 | 9.04 | 13.75
32:52:45 | 66 | 9.04 | 13.75
32:53:45 | 67 | 9.04 | 13.75
32:54:45 | 66 | 9.04 | 13.75
32:55:45 | 67 | 9.04 | 13.75
32:56:45 | 67 | 9.04 | 13.75
32:57:45 | 67 | 9.04 | 13.75
32:58:45 | 67 | 9.04 | 13.75
32:59:45 | 67 | 9.04 | 13.75
33:00:45 | 67 | 9.04 | 13.75
33:01:45 | 67 | 9.04 | 13.75
33:02:45 | 66 | 9.04 | 13.75
33:03:45 | 67 | 9.04 | 13.8
33:04:45 | 67 | 9.04 | 13.8
33:05:45 | 67 | 9.04 | 13.8
33:06:45 | 67 | 9.04 | 13.8
33:07:45 | 67 | 9.04 | 13.8
33:08:45 | 67 | 9.04 | 13.8
33:09:45 | 67 | 9.04 | 13.8
33:10:45 | 67 | 9.04 | 13.8
33:11:45 | 66 | 9.04 | 13.8
33:12:45 | 66 | 9.04 | 13.8
33:13:45 | 66 | 9.04 | 13.8
33:14:45 | 67 | 9.04 | 13.8
33:15:45 | 66 | 9.04 | 13.8
33:16:45 | 67 | 9.04 | 13.8
33:17:45 | 67 | 9.04 | 13.8
33:18:45 | 67 | 9.04 | 13.8
33:19:45 | 67 | 9.04 | 13.8
33:20:45 | 67 | 9.04 | 13.8
33:21:45 | 67 | 9.04 | 13.8
33:22:45 | 67 | 9.04 | 13.8
33:23:45 | 67 | 9.04 | 13.8
33:24:45 | 67 | 9.03 | 13.86
33:25:45 | 67 | 9.04 | 13.8
33:26:45 | 67 | 9.04 | 13.8
33:27:45 | 67 | 9.03 | 13.86
33:28:45 | 67 | 9.04 | 13.8
33:29:45 | 67 | 9.04 | 13.8
33:30:45 | 67 | 9.03 | 13.86
33:31:45 | 66 | 9.03 | 13.86
33:32:45 | 67 | 9.03 | 13.86
33:33:45 | 66 | 9.03 | 13.86
33:34:45 | 67 | 9.03 | 13.86
33:35:45 | 67 | 9.03 | 13.86
33:36:45 | 66 | 9.03 | 13.86
33:37:45 | 67 | 9.03 | 13.86
33:38:45 | 67 | 9.03 | 13.86
33:39:45 | 67 | 9.03 | 13.86
33:40:45 | 67 | 9.03 | 13.86
33:41:45 | 67 | 9.03 | 13.86
33:42:45 | 67 | 9.03 | 13.86
33:43:45 | 66 | 9.03 | 13.86
33:44:45 | 67 | 9.03 | 13.86
33:45:45 | 67 | 9.03 | 13.86
33:46:45 | 67 | 9.03 | 13.86
33:47:45 | 66 | 9.03 | 13.86
33:48:45 | 67 | 9.03 | 13.86
33:49:45 | 67 | 9.03 | 13.86
33:50:45 | 67 | 9.03 | 13.86
33:51:45 | 67 | 9.03 | 13.86
33:52:45 | 67 | 9.03 | 13.86
33:53:45 | 67 | 9.03 | 13.86
33:54:45 | 67 | 9.03 | 13.86
33:55:45 | 67 | 9.03 | 13.86
33:56:45 | 67 | 9.03 | 13.86
33:57:45 | 67 | 9.03 | 13.86
33:58:45 | 67 | 9.03 | 13.86
33:59:45 | 67 | 9.03 | 13.86
34:00:45 | 67 | 9.03 | 13.86
34:01:45 | 66 | 9.02 | 13.92
34:02:45 | 67 | 9.02 | 13.92
34:03:45 | 66 | 9.02 | 13.92
34:04:45 | 67 | 9.02 | 13.92
34:05:45 | 67 | 9.02 | 13.92
34:06:45 | 67 | 9.02 | 13.92
34:07:45 | 67 | 9.02 | 13.92
34:08:45 | 67 | 9.02 | 13.92
34:09:45 | 67 | 9.02 | 13.92
34:10:45 | 66 | 9.02 | 13.92
34:11:45 | 67 | 9.02 | 13.92
34:12:45 | 67 | 9.02 | 13.92
34:13:45 | 67 | 9.02 | 13.92
34:14:45 | 67 | 9.02 | 13.92
34:15:45 | 67 | 9.02 | 13.92
34:16:45 | 66 | 9.02 | 13.92
34:17:45 | 67 | 9.02 | 13.92
34:18:45 | 67 | 9.02 | 13.92
34:19:45 | 66 | 9.02 | 13.92
34:20:45 | 67 | 9.02 | 13.92
34:21:45 | 66 | 9.02 | 13.92
34:22:45 | 67 | 9.02 | 13.92
34:23:45 | 67 | 9.02 | 13.92
34:24:45 | 67 | 9.02 | 13.92
34:25:45 | 67 | 9.02 | 13.92
34:26:45 | 67 | 9.02 | 13.92
34:27:45 | 67 | 9.02 | 13.92
34:28:45 | 67 | 9.02 | 13.92
34:29:45 | 67 | 9.02 | 13.92
34:30:45 | 67 | 9.02 | 13.92
34:31:45 | 67 | 9.02 | 13.92
34:32:45 | 67 | 9.02 | 13.92
34:33:45 | 66 | 9.02 | 13.92
34:34:45 | 67 | 9.01 | 13.97
34:35:45 | 66 | 9.01 | 13.97
34:36:45 | 67 | 9.01 | 13.97
34:37:45 | 67 | 9.01 | 13.97
34:38:45 | 66 | 9.01 | 13.97
34:39:45 | 67 | 9.01 | 13.97
34:40:45 | 66 | 9.01 | 13.97
34:41:45 | 66 | 9.01 | 13.97
34:42:45 | 67 | 9.01 | 13.97
34:43:45 | 66 | 9.01 | 13.97
34:44:45 | 67 | 9.01 | 13.97
34:45:45 | 67 | 9.01 | 13.97
34:46:45 | 67 | 9.01 | 13.97
34:47:45 | 67 | 9.01 | 13.97
34:48:45 | 67 | 9.01 | 13.97
34:49:45 | 66 | 9.01 | 13.97
34:50:45 | 67 | 9.01 | 13.97
34:51:45 | 67 | 9.01 | 13.97
34:52:45 | 67 | 9.01 | 13.97
34:53:45 | 67 | 9.01 | 13.97
34:54:45 | 67 | 9.01 | 13.97
34:55:45 | 67 | 9.01 | 13.97
34:56:45 | 66 | 9.01 | 13.97
34:57:45 | 66 | 9.01 | 13.97
34:58:45 | 67 | 9.01 | 13.97
34:59:45 | 67 | 9.01 | 13.97
35:00:45 | 66 | 9.01 | 13.97
35:01:45 | 66 | 9.01 | 13.97
35:02:45 | 67 | 9.01 | 13.97
35:03:45 | 67 | 9.01 | 13.97
35:04:45 | 67 | 9.01 | 13.97
35:05:45 | 66 | 9.01 | 13.97
35:06:45 | 67 | 9 | 14.03
35:07:45 | 67 | 9 | 14.03
35:08:45 | 67 | 9 | 14.03
35:09:45 | 66 | 9 | 14.03
35:10:45 | 67 | 9 | 14.03
35:11:45 | 67 | 9 | 14.03
35:12:45 | 66 | 9 | 14.03
35:13:45 | 67 | 9 | 14.03
35:14:45 | 67 | 9 | 14.03
35:15:45 | 66 | 9 | 14.03
35:16:45 | 66 | 9 | 14.03
35:17:45 | 67 | 9 | 14.03
35:18:45 | 67 | 9 | 14.03
35:19:45 | 67 | 9 | 14.03
35:20:45 | 67 | 9 | 14.03
35:21:45 | 67 | 9 | 14.03
35:22:45 | 67 | 9 | 14.03
35:23:45 | 66 | 9 | 14.03
35:24:45 | 67 | 9 | 14.03
35:25:45 | 67 | 9 | 14.03
35:26:45 | 67 | 9 | 14.09
35:27:45 | 66 | 9 | 14.09
35:28:45 | 67 | 9 | 14.09
35:29:45 | 67 | 9 | 14.09
35:30:45 | 67 | 9 | 14.09
35:31:45 | 67 | 9 | 14.09
35:32:45 | 67 | 9 | 14.09
35:33:45 | 67 | 9 | 14.09
35:34:45 | 67 | 9 | 14.09
35:35:45 | 67 | 9 | 14.09
35:36:45 | 66 | 9 | 14.09
35:37:45 | 67 | 9 | 14.09
35:38:45 | 67 | 9 | 14.09
35:39:45 | 67 | 9 | 14.09
35:40:45 | 67 | 9 | 14.09
35:41:45 | 67 | 9 | 14.09
35:42:45 | 67 | 9 | 14.09
35:43:45 | 67 | 9 | 14.09
35:44:45 | 67 | 9 | 14.09
35:45:45 | 66 | 9 | 14.09
35:46:45 | 67 | 9 | 14.09
35:47:45 | 67 | 9 | 14.09
35:48:45 | 67 | 9 | 14.09
35:49:45 | 67 | 9 | 14.09
35:50:45 | 67 | 9 | 14.09
35:51:45 | 67 | 9 | 14.09
35:52:45 | 67 | 9 | 14.09
35:53:45 | 67 | 9 | 14.09
35:54:45 | 67 | 9 | 14.09
35:55:45 | 67 | 9 | 14.09
35:56:45 | 67 | 8.99 | 14.15
35:57:45 | 67 | 9 | 14.09
35:58:45 | 67 | 8.99 | 14.15
35:59:45 | 66 | 9 | 14.09
36:00:45 | 67 | 8.99 | 14.15
36:01:45 | 66 | 8.99 | 14.15
36:02:45 | 67 | 8.99 | 14.15
36:03:45 | 67 | 8.99 | 14.15
36:04:45 | 67 | 8.99 | 14.15
36:05:45 | 67 | 8.99 | 14.15
36:06:45 | 67 | 8.99 | 14.15
36:07:45 | 66 | 8.99 | 14.15
36:08:45 | 67 | 8.99 | 14.15
36:09:45 | 66 | 8.99 | 14.15
36:10:45 | 67 | 8.99 | 14.15
36:11:45 | 66 | 8.99 | 14.15
36:12:45 | 66 | 8.99 | 14.15
36:13:45 | 67 | 8.99 | 14.15
36:14:45 | 67 | 8.99 | 14.15
36:15:45 | 67 | 8.99 | 14.15
36:16:45 | 67 | 8.99 | 14.15
36:17:45 | 67 | 8.99 | 14.15
36:18:45 | 67 | 8.99 | 14.15
36:19:45 | 67 | 8.99 | 14.15
36:20:45 | 66 | 8.99 | 14.15
36:21:45 | 67 | 8.99 | 14.15
36:22:45 | 66 | 8.99 | 14.15
36:23:45 | 67 | 8.99 | 14.15
36:24:45 | 67 | 8.99 | 14.15
36:25:45 | 67 | 8.99 | 14.15
36:26:45 | 67 | 8.99 | 14.15
36:27:45 | 67 | 8.98 | 14.2
36:28:45 | 66 | 8.98 | 14.2
36:29:45 | 67 | 8.99 | 14.15
36:30:45 | 67 | 8.98 | 14.2
36:31:45 | 67 | 8.98 | 14.2
36:32:45 | 66 | 8.98 | 14.2
36:33:45 | 67 | 8.98 | 14.2
36:34:45 | 66 | 8.98 | 14.2
36:35:45 | 66 | 8.98 | 14.2
36:36:45 | 67 | 8.98 | 14.2
36:37:45 | 67 | 8.98 | 14.2
36:38:45 | 67 | 8.98 | 14.2
36:39:45 | 67 | 8.98 | 14.2
36:40:45 | 67 | 8.98 | 14.2
36:41:45 | 66 | 8.98 | 14.2
36:42:45 | 67 | 8.98 | 14.2
36:43:45 | 66 | 8.98 | 14.2
36:44:45 | 67 | 8.98 | 14.2
36:45:45 | 67 | 8.98 | 14.2
36:46:45 | 67 | 8.98 | 14.2
36:47:45 | 67 | 8.98 | 14.2
36:48:45 | 66 | 8.98 | 14.2
36:49:45 | 67 | 8.98 | 14.2
36:50:45 | 67 | 8.98 | 14.2
36:51:45 | 67 | 8.98 | 14.2
36:52:45 | 67 | 8.98 | 14.2
36:53:45 | 66 | 8.98 | 14.2
36:54:45 | 67 | 8.98 | 14.2
36:55:45 | 67 | 8.98 | 14.2
36:56:45 | 67 | 8.98 | 14.2
36:57:45 | 67 | 8.98 | 14.2
36:58:45 | 66 | 8.98 | 14.2
36:59:45 | 67 | 8.98 | 14.2
37:00:45 | 67 | 8.97 | 14.26
37:01:45 | 67 | 8.98 | 14.2
37:02:45 | 66 | 8.97 | 14.26
37:03:45 | 66 | 8.97 | 14.26
37:04:45 | 67 | 8.97 | 14.26
37:05:45 | 67 | 8.97 | 14.26
37:06:45 | 67 | 8.97 | 14.26
37:07:45 | 67 | 8.97 | 14.26
37:08:45 | 67 | 8.97 | 14.26
37:09:45 | 67 | 8.97 | 14.26
37:10:45 | 66 | 8.97 | 14.26
37:11:45 | 66 | 8.97 | 14.26
37:12:45 | 67 | 8.97 | 14.26
37:13:45 | 67 | 8.97 | 14.26
37:14:45 | 67 | 8.97 | 14.26
37:15:45 | 67 | 8.97 | 14.26
37:16:45 | 67 | 8.97 | 14.26
37:17:45 | 67 | 8.97 | 14.26
37:18:45 | 67 | 8.97 | 14.26
37:19:45 | 66 | 8.97 | 14.26
37:20:45 | 67 | 8.97 | 14.26
37:21:45 | 67 | 8.97 | 14.26
37:22:45 | 67 | 8.97 | 14.26
37:23:45 | 67 | 8.97 | 14.26
37:24:45 | 66 | 8.97 | 14.26
37:25:45 | 67 | 8.97 | 14.26
37:26:45 | 66 | 8.97 | 14.26
37:27:45 | 67 | 8.97 | 14.26
37:28:45 | 67 | 8.97 | 14.26
37:29:45 | 67 | 8.97 | 14.26
37:30:45 | 67 | 8.97 | 14.26
37:31:45 | 67 | 8.97 | 14.26
37:32:45 | 67 | 8.97 | 14.26
37:33:45 | 67 | 8.97 | 14.26
37:34:45 | 66 | 8.97 | 14.32
37:35:45 | 67 | 8.97 | 14.32
37:36:45 | 67 | 8.97 | 14.26
37:37:45 | 67 | 8.97 | 14.32
37:38:45 | 67 | 8.97 | 14.32
37:39:45 | 66 | 8.97 | 14.32
37:40:45 | 67 | 8.97 | 14.32
37:41:45 | 67 | 8.97 | 14.32
37:42:45 | 66 | 8.97 | 14.32
37:43:45 | 67 | 8.97 | 14.32
37:44:45 | 67 | 8.97 | 14.32
37:45:45 | 67 | 8.97 | 14.32
37:46:45 | 67 | 8.97 | 14.32
37:47:45 | 66 | 8.97 | 14.32
37:48:45 | 67 | 8.97 | 14.32
37:49:45 | 66 | 8.97 | 14.32
37:50:45 | 66 | 8.97 | 14.32
37:51:45 | 66 | 8.97 | 14.32
37:52:45 | 67 | 8.97 | 14.32
37:53:45 | 67 | 8.97 | 14.32
37:54:45 | 67 | 8.97 | 14.32
37:55:45 | 67 | 8.97 | 14.32
37:56:45 | 67 | 8.97 | 14.32
37:57:45 | 66 | 8.97 | 14.32
37:58:45 | 66 | 8.97 | 14.32
37:59:45 | 67 | 8.97 | 14.32
38:00:45 | 66 | 8.97 | 14.32
38:01:45 | 67 | 8.97 | 14.32
38:02:45 | 67 | 8.97 | 14.32
38:03:45 | 66 | 8.97 | 14.32
38:04:45 | 67 | 8.97 | 14.32
38:05:45 | 66 | 8.97 | 14.32
38:06:45 | 67 | 8.96 | 14.38
38:07:45 | 67 | 8.97 | 14.32
38:08:45 | 67 | 8.97 | 14.32
38:09:45 | 67 | 8.96 | 14.38
38:10:45 | 66 | 8.96 | 14.38
38:11:45 | 67 | 8.96 | 14.38
38:12:45 | 67 | 8.96 | 14.38
38:13:45 | 67 | 8.96 | 14.38
38:14:45 | 67 | 8.96 | 14.38
38:15:45 | 66 | 8.96 | 14.38
38:16:45 | 67 | 8.96 | 14.38
38:17:45 | 66 | 8.96 | 14.38
38:18:45 | 67 | 8.96 | 14.38
38:19:45 | 67 | 8.96 | 14.38
38:20:45 | 67 | 8.96 | 14.38
38:21:45 | 67 | 8.96 | 14.38
38:22:45 | 67 | 8.96 | 14.38
38:23:45 | 67 | 8.96 | 14.38
38:24:45 | 66 | 8.96 | 14.38
38:25:45 | 67 | 8.96 | 14.38
38:26:45 | 67 | 8.96 | 14.38
38:27:45 | 67 | 8.96 | 14.38
38:28:45 | 67 | 8.96 | 14.38
38:29:45 | 67 | 8.96 | 14.38
38:30:45 | 67 | 8.96 | 14.38
38:31:45 | 67 | 8.96 | 14.38
38:32:45 | 67 | 8.96 | 14.38
38:33:45 | 67 | 8.96 | 14.38
38:34:45 | 67 | 8.96 | 14.38
38:35:45 | 67 | 8.96 | 14.38
38:36:45 | 67 | 8.96 | 14.38
38:37:45 | 67 | 8.96 | 14.38
38:38:45 | 66 | 8.96 | 14.38
38:39:45 | 67 | 8.96 | 14.38
38:40:45 | 66 | 8.96 | 14.38
38:41:45 | 66 | 8.96 | 14.38
38:42:45 | 67 | 8.96 | 14.38
38:43:45 | 67 | 8.96 | 14.38
38:44:45 | 66 | 8.96 | 14.38
38:45:45 | 67 | 8.96 | 14.38
38:46:45 | 67 | 8.95 | 14.44
38:47:45 | 67 | 8.95 | 14.44
38:48:45 | 67 | 8.95 | 14.44
38:49:45 | 67 | 8.95 | 14.44
38:50:45 | 67 | 8.95 | 14.44
38:51:45 | 67 | 8.95 | 14.44
38:52:45 | 66 | 8.95 | 14.44
38:53:45 | 67 | 8.95 | 14.44
38:54:45 | 66 | 8.95 | 14.44
38:55:45 | 67 | 8.95 | 14.44
38:56:45 | 67 | 8.95 | 14.44
38:57:45 | 67 | 8.95 | 14.44
38:58:45 | 66 | 8.95 | 14.44
38:59:45 | 66 | 8.95 | 14.44
39:00:45 | 67 | 8.95 | 14.44
39:01:45 | 67 | 8.95 | 14.44
39:02:45 | 67 | 8.95 | 14.44
39:03:45 | 67 | 8.95 | 14.44
39:04:45 | 67 | 8.95 | 14.44
39:05:45 | 67 | 8.95 | 14.44
39:06:45 | 67 | 8.95 | 14.44
39:07:45 | 66 | 8.95 | 14.44
39:08:45 | 67 | 8.95 | 14.44
39:09:45 | 67 | 8.95 | 14.44
39:10:45 | 67 | 8.95 | 14.44
39:11:45 | 66 | 8.95 | 14.44
39:12:45 | 67 | 8.95 | 14.44
39:13:45 | 67 | 8.95 | 14.44
39:14:45 | 67 | 8.95 | 14.44
39:15:45 | 67 | 8.95 | 14.44
39:16:45 | 67 | 8.95 | 14.44
39:17:45 | 67 | 8.95 | 14.44
39:18:45 | 67 | 8.95 | 14.44
39:19:45 | 66 | 8.95 | 14.44
39:20:45 | 67 | 8.95 | 14.44
39:21:45 | 67 | 8.95 | 14.44
39:22:45 | 67 | 8.95 | 14.44
39:23:45 | 67 | 8.95 | 14.44
39:24:45 | 67 | 8.95 | 14.44
39:25:45 | 67 | 8.95 | 14.44
39:26:45 | 67 | 8.95 | 14.44
39:27:45 | 67 | 8.95 | 14.5
39:28:45 | 67 | 8.95 | 14.5
39:29:45 | 67 | 8.95 | 14.44
39:30:45 | 67 | 8.95 | 14.5
39:31:45 | 66 | 8.95 | 14.5
39:32:45 | 66 | 8.95 | 14.5
39:33:45 | 67 | 8.95 | 14.5
39:34:45 | 67 | 8.95 | 14.5
39:35:45 | 67 | 8.95 | 14.5
39:36:45 | 67 | 8.95 | 14.5
39:37:45 | 66 | 8.95 | 14.5
39:38:45 | 67 | 8.95 | 14.5
39:39:45 | 67 | 8.95 | 14.5
39:40:45 | 67 | 8.95 | 14.5
39:41:45 | 66 | 8.95 | 14.5
39:42:45 | 66 | 8.95 | 14.5
39:43:45 | 67 | 8.95 | 14.5
39:44:45 | 67 | 8.95 | 14.5
39:45:45 | 67 | 8.95 | 14.5
39:46:45 | 67 | 8.95 | 14.5
39:47:45 | 67 | 8.95 | 14.5
39:48:45 | 67 | 8.95 | 14.5
39:49:45 | 67 | 8.95 | 14.5
39:50:45 | 66 | 8.95 | 14.5
39:51:45 | 67 | 8.95 | 14.5
39:52:45 | 67 | 8.95 | 14.5
39:53:45 | 67 | 8.95 | 14.5
39:54:45 | 67 | 8.95 | 14.5
39:55:45 | 66 | 8.95 | 14.5
39:56:45 | 66 | 8.95 | 14.5
39:57:45 | 67 | 8.95 | 14.5
39:58:45 | 67 | 8.94 | 14.56
39:59:45 | 66 | 8.94 | 14.56
40:00:45 | 67 | 8.94 | 14.56
40:01:45 | 67 | 8.94 | 14.56
40:02:45 | 66 | 8.94 | 14.56
40:03:45 | 67 | 8.94 | 14.56
40:04:45 | 67 | 8.94 | 14.56
40:05:45 | 67 | 8.94 | 14.56
40:06:45 | 67 | 8.94 | 14.56
40:07:45 | 67 | 8.94 | 14.56
40:08:45 | 67 | 8.94 | 14.56
40:09:45 | 67 | 8.94 | 14.56
40:10:45 | 67 | 8.94 | 14.56
40:11:45 | 67 | 8.94 | 14.56
40:12:45 | 67 | 8.94 | 14.56
40:13:45 | 67 | 8.94 | 14.56
40:14:45 | 67 | 8.94 | 14.56
40:15:45 | 67 | 8.94 | 14.56
40:16:45 | 67 | 8.94 | 14.56
40:17:45 | 67 | 8.94 | 14.56
40:18:45 | 67 | 8.94 | 14.56
40:19:45 | 67 | 8.94 | 14.56
40:20:45 | 67 | 8.94 | 14.56
40:21:45 | 66 | 8.94 | 14.56
40:22:45 | 67 | 8.94 | 14.56
40:23:45 | 67 | 8.94 | 14.56
40:24:45 | 66 | 8.94 | 14.56
40:25:45 | 67 | 8.94 | 14.56
40:26:45 | 67 | 8.94 | 14.56
40:27:45 | 67 | 8.94 | 14.56
40:28:45 | 67 | 8.94 | 14.56
40:29:45 | 67 | 8.94 | 14.56
40:30:45 | 67 | 8.94 | 14.56
40:31:45 | 67 | 8.94 | 14.56
40:32:45 | 67 | 8.93 | 14.62
40:33:45 | 66 | 8.94 | 14.56
40:34:45 | 67 | 8.93 | 14.62
40:35:45 | 67 | 8.93 | 14.62
40:36:45 | 67 | 8.94 | 14.56
40:37:45 | 67 | 8.93 | 14.62
40:38:45 | 67 | 8.93 | 14.62
40:39:45 | 67 | 8.93 | 14.62
40:40:45 | 67 | 8.93 | 14.62
40:41:45 | 67 | 8.93 | 14.62
40:42:45 | 67 | 8.93 | 14.62
40:43:45 | 67 | 8.93 | 14.62
40:44:45 | 67 | 8.93 | 14.62
40:45:45 | 67 | 8.93 | 14.62
40:46:45 | 67 | 8.93 | 14.62
40:47:45 | 67 | 8.93 | 14.62
40:48:45 | 66 | 8.93 | 14.62
40:49:45 | 67 | 8.93 | 14.62
40:50:45 | 67 | 8.93 | 14.62
40:51:45 | 67 | 8.93 | 14.62
40:52:45 | 67 | 8.93 | 14.62
40:53:45 | 67 | 8.93 | 14.62
40:54:45 | 67 | 8.93 | 14.62
40:55:45 | 67 | 8.93 | 14.62
40:56:45 | 67 | 8.93 | 14.62
40:57:45 | 67 | 8.93 | 14.62
40:58:45 | 67 | 8.93 | 14.62
40:59:45 | 67 | 8.93 | 14.62
41:00:45 | 67 | 8.93 | 14.62
41:01:45 | 67 | 8.93 | 14.62
41:02:45 | 66 | 8.93 | 14.62
41:03:45 | 67 | 8.93 | 14.62
41:04:45 | 67 | 8.93 | 14.62
41:05:45 | 67 | 8.93 | 14.62
41:06:45 | 67 | 8.93 | 14.62
41:07:45 | 67 | 8.93 | 14.62
41:08:45 | 67 | 8.93 | 14.62
41:09:45 | 67 | 8.93 | 14.62
41:10:45 | 67 | 8.93 | 14.62
41:11:45 | 67 | 8.93 | 14.62
41:12:45 | 67 | 8.92 | 14.68
41:13:45 | 67 | 8.93 | 14.62
41:14:45 | 66 | 8.92 | 14.68
41:15:45 | 67 | 8.93 | 14.62
41:16:45 | 67 | 8.92 | 14.68
41:17:45 | 67 | 8.92 | 14.68
41:18:45 | 67 | 8.92 | 14.68
41:19:45 | 66 | 8.92 | 14.68
41:20:45 | 67 | 8.92 | 14.68
41:21:45 | 67 | 8.92 | 14.68
41:22:45 | 66 | 8.92 | 14.68
41:23:45 | 67 | 8.92 | 14.68
41:24:45 | 66 | 8.92 | 14.68
41:25:45 | 67 | 8.92 | 14.68
41:26:45 | 67 | 8.92 | 14.68
41:27:45 | 67 | 8.92 | 14.68
41:28:45 | 66 | 8.92 | 14.68
41:29:45 | 67 | 8.92 | 14.68
41:30:45 | 67 | 8.92 | 14.68
41:31:45 | 67 | 8.92 | 14.68
41:32:45 | 67 | 8.92 | 14.68
41:33:45 | 67 | 8.92 | 14.68
41:34:45 | 67 | 8.92 | 14.68
41:35:45 | 67 | 8.92 | 14.68
41:36:45 | 67 | 8.92 | 14.68
41:37:45 | 67 | 8.92 | 14.68
41:38:45 | 67 | 8.92 | 14.68
41:39:45 | 67 | 8.92 | 14.68
41:40:45 | 67 | 8.92 | 14.68
41:41:45 | 67 | 8.92 | 14.68
41:42:45 | 67 | 8.92 | 14.68
41:43:45 | 67 | 8.92 | 14.68
41:44:45 | 67 | 8.92 | 14.68
41:45:45 | 67 | 8.92 | 14.68
41:46:45 | 67 | 8.92 | 14.68
41:47:45 | 67 | 8.92 | 14.68
41:48:45 | 67 | 8.92 | 14.68
41:49:45 | 67 | 8.92 | 14.68
41:50:45 | 67 | 8.91 | 14.74
41:51:45 | 67 | 8.92 | 14.68
41:52:45 | 67 | 8.91 | 14.74
41:53:45 | 67 | 8.92 | 14.68
41:54:45 | 67 | 8.91 | 14.74
41:55:45 | 67 | 8.91 | 14.74
41:56:45 | 67 | 8.91 | 14.74
41:57:45 | 66 | 8.91 | 14.74
41:58:45 | 67 | 8.91 | 14.74
41:59:45 | 66 | 8.91 | 14.74
42:00:45 | 67 | 8.91 | 14.74
42:01:45 | 67 | 8.91 | 14.74
42:02:45 | 67 | 8.91 | 14.74
42:03:45 | 67 | 8.91 | 14.74
42:04:45 | 67 | 8.91 | 14.74
42:05:45 | 67 | 8.91 | 14.74
42:06:45 | 66 | 8.91 | 14.74
42:07:45 | 67 | 8.91 | 14.74
42:08:45 | 66 | 8.91 | 14.74
42:09:45 | 67 | 8.91 | 14.74
42:10:45 | 67 | 8.91 | 14.74
42:11:45 | 67 | 8.91 | 14.74
42:12:45 | 67 | 8.91 | 14.74
42:13:45 | 67 | 8.91 | 14.74
42:14:45 | 66 | 8.91 | 14.74
42:15:45 | 66 | 8.91 | 14.74
42:16:45 | 67 | 8.91 | 14.74
42:17:45 | 67 | 8.91 | 14.74
42:18:45 | 67 | 8.91 | 14.74
42:19:45 | 67 | 8.91 | 14.74
42:20:45 | 67 | 8.91 | 14.74
42:21:45 | 66 | 8.91 | 14.74
42:22:45 | 67 | 8.91 | 14.74
42:23:45 | 67 | 8.91 | 14.74
42:24:45 | 67 | 8.91 | 14.74
42:25:45 | 67 | 8.91 | 14.74
42:26:45 | 67 | 8.91 | 14.74
42:27:45 | 66 | 8.91 | 14.74
42:28:45 | 67 | 8.91 | 14.74
42:29:45 | 67 | 8.91 | 14.74
42:30:45 | 67 | 8.91 | 14.74
42:31:45 | 67 | 8.91 | 14.8
42:32:45 | 66 | 8.91 | 14.74
42:33:45 | 67 | 8.91 | 14.8
42:34:45 | 67 | 8.91 | 14.8
42:35:45 | 67 | 8.91 | 14.8
42:36:45 | 67 | 8.91 | 14.8
42:37:45 | 67 | 8.91 | 14.8
42:38:45 | 67 | 8.91 | 14.8
42:39:45 | 66 | 8.91 | 14.8
42:40:45 | 67 | 8.91 | 14.8
42:41:45 | 66 | 8.91 | 14.8
42:42:45 | 67 | 8.91 | 14.8
42:43:45 | 67 | 8.91 | 14.8
42:44:45 | 67 | 8.91 | 14.8
42:45:45 | 67 | 8.91 | 14.8
42:46:45 | 67 | 8.91 | 14.8
42:47:45 | 67 | 8.91 | 14.8
42:48:45 | 67 | 8.91 | 14.8
42:49:45 | 67 | 8.91 | 14.8
42:50:45 | 67 | 8.91 | 14.8
42:51:45 | 66 | 8.91 | 14.8
42:52:45 | 67 | 8.91 | 14.8
42:53:45 | 67 | 8.91 | 14.8
42:54:45 | 66 | 8.91 | 14.8
42:55:45 | 66 | 8.91 | 14.8
42:56:45 | 67 | 8.91 | 14.8
42:57:45 | 67 | 8.91 | 14.8
42:58:45 | 67 | 8.91 | 14.8
42:59:45 | 67 | 8.91 | 14.8
43:00:45 | 67 | 8.91 | 14.8
43:01:45 | 67 | 8.91 | 14.8
43:02:45 | 67 | 8.91 | 14.8
43:03:45 | 67 | 8.91 | 14.8
43:04:45 | 67 | 8.91 | 14.8
43:05:45 | 66 | 8.91 | 14.8
43:06:45 | 66 | 8.91 | 14.8
43:07:45 | 67 | 8.91 | 14.8
43:08:45 | 67 | 8.91 | 14.8
43:09:45 | 67 | 8.91 | 14.8
43:10:45 | 67 | 8.91 | 14.8
43:11:45 | 66 | 8.91 | 14.8
43:12:45 | 67 | 8.91 | 14.8
43:13:45 | 67 | 8.91 | 14.8
43:14:45 | 67 | 8.91 | 14.8
43:15:45 | 67 | 8.91 | 14.8
43:16:45 | 67 | 8.91 | 14.8
43:17:45 | 67 | 8.9 | 14.86
43:18:45 | 67 | 8.9 | 14.86
43:19:45 | 67 | 8.9 | 14.86
43:20:45 | 66 | 8.9 | 14.86
43:21:45 | 67 | 8.91 | 14.8
43:22:45 | 67 | 8.9 | 14.86
43:23:45 | 66 | 8.9 | 14.86
43:24:45 | 66 | 8.9 | 14.86
43:25:45 | 67 | 8.9 | 14.86
43:26:45 | 67 | 8.9 | 14.86
43:27:45 | 67 | 8.9 | 14.86
43:28:45 | 67 | 8.9 | 14.86
43:29:45 | 67 | 8.9 | 14.86
43:30:45 | 66 | 8.9 | 14.86
43:31:45 | 66 | 8.9 | 14.86
43:32:45 | 67 | 8.9 | 14.86
43:33:45 | 67 | 8.9 | 14.86
43:34:45 | 66 | 8.9 | 14.86
43:35:45 | 66 | 8.9 | 14.86
43:36:45 | 66 | 8.9 | 14.86
43:37:45 | 67 | 8.9 | 14.86
43:38:45 | 67 | 8.9 | 14.86
43:39:45 | 67 | 8.9 | 14.86
43:40:45 | 67 | 8.9 | 14.86
43:41:45 | 67 | 8.9 | 14.86
43:42:45 | 67 | 8.9 | 14.86
43:43:45 | 67 | 8.9 | 14.86
43:44:45 | 67 | 8.9 | 14.86
43:45:45 | 67 | 8.9 | 14.86
43:46:45 | 67 | 8.9 | 14.86
43:47:45 | 67 | 8.9 | 14.86
43:48:45 | 66 | 8.9 | 14.86
43:49:45 | 67 | 8.9 | 14.86
43:50:45 | 67 | 8.9 | 14.86
43:51:45 | 67 | 8.9 | 14.86
43:52:45 | 67 | 8.9 | 14.86
43:53:45 | 67 | 8.9 | 14.86
43:54:45 | 66 | 8.9 | 14.86
43:55:45 | 67 | 8.9 | 14.86
43:56:45 | 67 | 8.9 | 14.86
43:57:45 | 67 | 8.9 | 14.86
43:58:45 | 67 | 8.9 | 14.86
43:59:45 | 67 | 8.9 | 14.86
44:00:45 | 66 | 8.9 | 14.86
44:01:45 | 67 | 8.9 | 14.86
44:02:45 | 67 | 8.9 | 14.86
44:03:45 | 66 | 8.89 | 14.92
44:04:45 | 67 | 8.9 | 14.86
44:05:45 | 67 | 8.9 | 14.86
44:06:45 | 67 | 8.9 | 14.86
44:07:45 | 67 | 8.9 | 14.86
44:08:45 | 67 | 8.89 | 14.92
44:09:45 | 67 | 8.89 | 14.92
44:10:45 | 67 | 8.89 | 14.92
44:11:45 | 67 | 8.89 | 14.92
44:12:45 | 67 | 8.89 | 14.92
44:13:45 | 67 | 8.89 | 14.92
44:14:45 | 66 | 8.9 | 14.86
44:15:45 | 67 | 8.89 | 14.92
44:16:45 | 67 | 8.89 | 14.92
44:17:45 | 66 | 8.89 | 14.92
44:18:45 | 67 | 8.89 | 14.92
44:19:45 | 66 | 8.89 | 14.92
44:20:45 | 67 | 8.89 | 14.92
44:21:45 | 67 | 8.89 | 14.92
44:22:45 | 67 | 8.89 | 14.92
44:23:45 | 67 | 8.89 | 14.92
44:24:45 | 67 | 8.89 | 14.92
44:25:45 | 67 | 8.89 | 14.92
44:26:45 | 67 | 8.89 | 14.92
44:27:45 | 67 | 8.89 | 14.92
44:28:45 | 66 | 8.89 | 14.92
44:29:45 | 67 | 8.89 | 14.92
44:30:45 | 67 | 8.89 | 14.92
44:31:45 | 67 | 8.89 | 14.92
44:32:45 | 67 | 8.89 | 14.92
44:33:45 | 67 | 8.89 | 14.92
44:34:45 | 67 | 8.89 | 14.92
44:35:45 | 67 | 8.88 | 14.98
44:36:45 | 67 | 8.88 | 14.98
44:37:45 | 67 | 8.89 | 14.92
44:38:45 | 67 | 8.88 | 14.98
44:39:45 | 67 | 8.88 | 14.98
44:40:45 | 67 | 8.88 | 14.98
44:41:45 | 67 | 8.88 | 14.98
44:42:45 | 67 | 8.88 | 14.98
44:43:45 | 67 | 8.88 | 14.98
44:44:45 | 66 | 8.88 | 14.98
44:45:45 | 67 | 8.88 | 14.98
44:46:45 | 67 | 8.88 | 14.98
44:47:45 | 67 | 8.88 | 14.98
44:48:45 | 66 | 8.88 | 14.98
44:49:45 | 67 | 8.88 | 14.98
44:50:45 | 66 | 8.88 | 14.98
44:51:45 | 67 | 8.88 | 14.98
44:52:45 | 67 | 8.88 | 14.98
44:53:45 | 67 | 8.88 | 14.98
44:54:45 | 66 | 8.88 | 14.98
44:55:45 | 67 | 8.88 | 14.98
44:56:45 | 66 | 8.88 | 14.98
44:57:45 | 67 | 8.88 | 14.98
44:58:45 | 67 | 8.88 | 14.98
44:59:45 | 67 | 8.88 | 14.98
45:00:45 | 67 | 8.88 | 14.98
45:01:45 | 67 | 8.88 | 14.98
45:02:45 | 67 | 8.88 | 14.98
45:03:45 | 67 | 8.88 | 14.98
45:04:45 | 67 | 8.88 | 14.98
45:05:45 | 67 | 8.88 | 14.98
45:06:45 | 67 | 8.88 | 14.98
45:07:45 | 67 | 8.88 | 14.98
45:08:45 | 66 | 8.88 | 14.98
45:09:45 | 67 | 8.88 | 14.98
45:10:45 | 66 | 8.88 | 14.98
45:11:45 | 67 | 8.88 | 14.98
45:12:45 | 66 | 8.88 | 14.98
45:13:45 | 66 | 8.88 | 14.98
45:14:45 | 67 | 8.88 | 14.98
45:15:45 | 67 | 8.88 | 14.98
45:16:45 | 67 | 8.88 | 14.98
45:17:45 | 67 | 8.88 | 14.98
45:18:45 | 66 | 8.88 | 14.98
45:19:45 | 67 | 8.88 | 14.98
45:20:45 | 67 | 8.88 | 14.98
45:21:45 | 67 | 8.88 | 15.05
45:22:45 | 67 | 8.88 | 15.05
45:23:45 | 66 | 8.88 | 15.05
45:24:45 | 66 | 8.88 | 14.98
45:25:45 | 67 | 8.88 | 15.05
45:26:45 | 67 | 8.88 | 15.05
45:27:45 | 67 | 8.88 | 15.05
45:28:45 | 67 | 8.88 | 15.05
45:29:45 | 67 | 8.88 | 15.05
45:30:45 | 66 | 8.88 | 15.05
45:31:45 | 67 | 8.88 | 15.05
45:32:45 | 67 | 8.88 | 15.05
45:33:45 | 67 | 8.88 | 15.05
45:34:45 | 67 | 8.88 | 15.05
45:35:45 | 67 | 8.88 | 15.05
45:36:45 | 67 | 8.88 | 15.05
45:37:45 | 67 | 8.88 | 15.05
45:38:45 | 67 | 8.88 | 15.05
45:39:45 | 67 | 8.88 | 15.05
45:40:45 | 66 | 8.88 | 15.05
45:41:45 | 67 | 8.88 | 15.05
45:42:45 | 67 | 8.88 | 15.05
45:43:45 | 67 | 8.88 | 15.05
45:44:45 | 67 | 8.88 | 15.05
45:45:45 | 67 | 8.88 | 15.05
45:46:45 | 67 | 8.88 | 15.05
45:47:45 | 66 | 8.88 | 15.05
45:48:45 | 67 | 8.88 | 15.05
45:49:45 | 67 | 8.88 | 15.05
45:50:45 | 67 | 8.88 | 15.05
45:51:45 | 67 | 8.88 | 15.05
45:52:45 | 67 | 8.88 | 15.05
45:53:45 | 67 | 8.88 | 15.05
45:54:45 | 67 | 8.88 | 15.05
45:55:45 | 67 | 8.88 | 15.05
45:56:45 | 67 | 8.88 | 15.05
45:57:45 | 67 | 8.88 | 15.05
45:58:45 | 67 | 8.88 | 15.05
45:59:45 | 66 | 8.88 | 15.05
46:00:45 | 67 | 8.88 | 15.05
46:01:45 | 67 | 8.88 | 15.05
46:02:45 | 67 | 8.88 | 15.05
46:03:45 | 67 | 8.88 | 15.05
46:04:45 | 67 | 8.88 | 15.05
46:05:45 | 67 | 8.88 | 15.05
46:06:45 | 67 | 8.88 | 15.05
46:07:45 | 67 | 8.88 | 15.05
46:08:45 | 67 | 8.87 | 15.11
46:09:45 | 67 | 8.87 | 15.11
46:10:45 | 67 | 8.87 | 15.11
46:11:45 | 67 | 8.87 | 15.11
46:12:45 | 66 | 8.87 | 15.11
46:13:45 | 67 | 8.87 | 15.11
46:14:45 | 66 | 8.87 | 15.11
46:15:45 | 67 | 8.87 | 15.11
46:16:45 | 66 | 8.87 | 15.11
46:17:45 | 67 | 8.87 | 15.11
46:18:45 | 67 | 8.87 | 15.11
46:19:45 | 66 | 8.87 | 15.11
46:20:45 | 66 | 8.87 | 15.11
46:21:45 | 67 | 8.87 | 15.11
46:22:45 | 66 | 8.87 | 15.11
46:23:45 | 67 | 8.87 | 15.11
46:24:45 | 67 | 8.87 | 15.11
46:25:45 | 67 | 8.87 | 15.11
46:26:45 | 67 | 8.87 | 15.11
46:27:45 | 66 | 8.87 | 15.11
46:28:45 | 67 | 8.87 | 15.11
46:29:45 | 66 | 8.87 | 15.11
46:30:45 | 67 | 8.87 | 15.11
46:31:45 | 67 | 8.87 | 15.11
46:32:45 | 67 | 8.87 | 15.11
46:33:45 | 67 | 8.87 | 15.11
46:34:45 | 67 | 8.87 | 15.11
46:35:45 | 67 | 8.87 | 15.11
46:36:45 | 67 | 8.87 | 15.11
46:37:45 | 67 | 8.87 | 15.11
46:38:45 | 66 | 8.87 | 15.11
46:39:45 | 67 | 8.87 | 15.11
46:40:45 | 67 | 8.87 | 15.11
46:41:45 | 67 | 8.87 | 15.11
46:42:45 | 67 | 8.87 | 15.11
46:43:45 | 67 | 8.87 | 15.11
46:44:45 | 67 | 8.87 | 15.11
46:45:45 | 67 | 8.87 | 15.11
46:46:45 | 67 | 8.87 | 15.11
46:47:45 | 67 | 8.87 | 15.11
46:48:45 | 66 | 8.87 | 15.11
46:49:45 | 67 | 8.87 | 15.11
46:50:45 | 66 | 8.87 | 15.11
46:51:45 | 67 | 8.87 | 15.11
46:52:45 | 66 | 8.86 | 15.17
46:53:45 | 66 | 8.87 | 15.11
46:54:45 | 67 | 8.86 | 15.17
46:55:45 | 67 | 8.86 | 15.17
46:56:45 | 67 | 8.86 | 15.17
46:57:45 | 67 | 8.86 | 15.17
46:58:45 | 67 | 8.86 | 15.17
46:59:45 | 67 | 8.86 | 15.17
47:00:45 | 67 | 8.86 | 15.17
47:01:45 | 66 | 8.86 | 15.17
47:02:45 | 66 | 8.86 | 15.17
47:03:45 | 67 | 8.86 | 15.17
47:04:45 | 67 | 8.86 | 15.17
47:05:45 | 67 | 8.86 | 15.17
47:06:45 | 67 | 8.86 | 15.17
47:07:45 | 67 | 8.86 | 15.17
47:08:45 | 67 | 8.86 | 15.17
47:09:45 | 66 | 8.86 | 15.17
47:10:45 | 67 | 8.86 | 15.17
47:11:45 | 67 | 8.86 | 15.17
47:12:45 | 67 | 8.86 | 15.17
47:13:45 | 66 | 8.86 | 15.17
47:14:45 | 67 | 8.86 | 15.17
47:15:45 | 67 | 8.86 | 15.17
47:16:45 | 67 | 8.86 | 15.17
47:17:45 | 67 | 8.86 | 15.17
47:18:45 | 67 | 8.86 | 15.17
47:19:45 | 66 | 8.86 | 15.17
47:20:45 | 67 | 8.86 | 15.17
47:21:45 | 67 | 8.86 | 15.17
47:22:45 | 67 | 8.86 | 15.17
47:23:45 | 67 | 8.86 | 15.17
47:24:45 | 67 | 8.86 | 15.17
47:25:45 | 67 | 8.86 | 15.17
47:26:45 | 67 | 8.86 | 15.17
47:27:45 | 67 | 8.86 | 15.17
47:28:45 | 67 | 8.86 | 15.17
47:29:45 | 66 | 8.86 | 15.17
47:30:45 | 66 | 8.86 | 15.17
47:31:45 | 67 | 8.86 | 15.17
47:32:45 | 67 | 8.86 | 15.17
47:33:45 | 67 | 8.86 | 15.17
47:34:45 | 67 | 8.86 | 15.17
47:35:45 | 67 | 8.86 | 15.23
47:36:45 | 67 | 8.86 | 15.17
47:37:45 | 67 | 8.86 | 15.23
47:38:45 | 67 | 8.86 | 15.23
47:39:45 | 67 | 8.86 | 15.17
47:40:45 | 67 | 8.86 | 15.23
47:41:45 | 67 | 8.86 | 15.23
47:42:45 | 67 | 8.86 | 15.23
47:43:45 | 67 | 8.86 | 15.23
47:44:45 | 67 | 8.86 | 15.23
47:45:45 | 67 | 8.86 | 15.17
47:46:45 | 67 | 8.86 | 15.23
47:47:45 | 67 | 8.86 | 15.23
47:48:45 | 67 | 8.86 | 15.23
47:49:45 | 67 | 8.86 | 15.23
47:50:45 | 66 | 8.86 | 15.23
47:51:45 | 67 | 8.86 | 15.23
47:52:45 | 67 | 8.86 | 15.23
47:53:45 | 67 | 8.86 | 15.23
47:54:45 | 67 | 8.86 | 15.23
47:55:45 | 67 | 8.86 | 15.23
47:56:45 | 67 | 8.86 | 15.23
47:57:45 | 67 | 8.86 | 15.23
47:58:45 | 67 | 8.86 | 15.23
47:59:45 | 67 | 8.86 | 15.23
48:00:45 | 67 | 8.86 | 15.23
48:01:45 | 66 | 8.86 | 15.23
48:02:45 | 67 | 8.86 | 15.23
48:03:45 | 67 | 8.86 | 15.23
48:04:45 | 67 | 8.86 | 15.23
48:05:45 | 67 | 8.86 | 15.23
48:06:45 | 67 | 8.86 | 15.23
48:07:45 | 67 | 8.86 | 15.23
48:08:45 | 67 | 8.86 | 15.23
48:09:45 | 67 | 8.86 | 15.23
48:10:45 | 67 | 8.86 | 15.23
48:11:45 | 67 | 8.86 | 15.23
48:12:45 | 67 | 8.86 | 15.23
48:13:45 | 67 | 8.86 | 15.23
48:14:45 | 67 | 8.86 | 15.23
48:15:45 | 67 | 8.86 | 15.23
48:16:45 | 67 | 8.86 | 15.23