## Sheet1
Параметр | Значение
Instrument Name | 4262 R
Instrument Type | UCA
Instrument Serial Number | 111
Test Start Date | 18.08.2002
Test Start Time | 12:38:18
Test Stop Date | 20.08.2002
Test Stop Time | 12:39:15
Test Length | 48:00:57
Final Sample Time Offset | 48:00:00
Controller Schedule Name
Sampling Period | 60 seconds
Comments | T: 35C(30min), 37C(240min); field water, dry-blending
WellID | 3/53
Customer | AGD-Usinsk
CementClass | PCT-II-50
CementMfr | Sukhoy Log
Additives | 1%Gel+1.5%SMS+0.05%LignoCan
Density | 1500
BHCT | 35
BHST | 37
Information | FluidLoss
JobType | 168.3 mm csg Tail slurry
Calculated Value | Finish Set 3:25:00
Compressive Strength | Compressive strength type B (more than 14 lb/gal)
Initial Temperature (C) | 28 C
Final Temperature (C) | 37 C
Initial Transit Time (microsec/in) | ERROR
Final Transit Time (microsec/in) | 11,20 microsec/in
Initial Compressive Strength (MPa) | N/A
Final Compressive Strength (MPa) | 4,98 MPa