## Sheet1
Параметр | Значение
Instrument Name | 4262 R
Instrument Type | UCA
Instrument Serial Number | 111
Test Start Date | 16.08.2002
Test Start Time | 10:16:11
Test Stop Date | 18.08.2002
Test Stop Time | 12:04:53
Test Length | 49:48:42
Final Sample Time Offset | 49:48:15
Controller Schedule Name
Sampling Period | 60 seconds
Comments | T: 35(30min), 37(240min) , field water, all dry blend
WellID | 3/53
Customer | AGD-Usinsk
CementClass | PCT-II-50
CementMfr | Suhoy Log
Additives | 14%PPB Gel+0.7%D-19
Density | 1500
BHCT | 35
BHST | 37
Information | FluidLoss
JobType | 168.3 mm csg Lead slurry
Calculated Value | Finish Set 8:12:00
Compressive Strength | Compressive strength type B (more than 14 lb/gal)
Initial Temperature (C) | 23 C
Final Temperature (C) | 35 C
Initial Transit Time (microsec/in) | 17,04 microsec/in
Final Transit Time (microsec/in) | 12,25 microsec/in
Initial Compressive Strength (MPa) | 0,00 MPa
Final Compressive Strength (MPa) | 2,83 MPa