## Sheet1
Параметр | Значение
Instrument Name | 4262 L
Instrument Type | UCA
Instrument Serial Number | 111
Test Start Date | 19.06.2002
Test Start Time | 1:36:21
Test Stop Date | 21.06.2002
Test Stop Time | 2:57:32
Test Length | 49:21:11
Final Sample Time Offset | 49:21:00
Controller Schedule Name
Sampling Period | 60 seconds
Comments | T: 35C(40min), 40C(240min); tap water, dry blending
WellID | Toravey
Customer | AGD-Usinsk
CementClass | A
CementMfr | Suhoy Log
Additives | 6%Bentonite
Density | 1500
BHCT | 35
BHST | 40
Information | FluidLoss
JobType | 177.8 mm lead slurry
Calculated Value | Finish Set 7:28:00
Compressive Strength | Compressive strength type A (less than 14 lb/gal)
Initial Temperature (C) | 24 C
Final Temperature (C) | 40 C
Initial Transit Time (microsec/in) | 16,91 microsec/in
Final Transit Time (microsec/in) | 12,17 microsec/in
Initial Compressive Strength (MPa) | 0,00 MPa
Final Compressive Strength (MPa) | 3,98 MPa