## Sheet1
Time (HH:MM:SS) | Temperature (C) | Transit Time (microsec/in) | Compressive Strength (MPa)
0:00:00 | 26
0:01:00 | 25 | 19.93 | 0
0:02:00 | 25
0:03:00 | 25 | 19.95 | 0
0:04:00 | 25
0:05:00 | 26 | 19.96 | 0
0:06:00 | 26 | 19.97 | 0
0:07:00 | 27 | 19.98 | 0
0:08:00 | 28 | 19.98 | 0
0:09:00 | 28 | 19.98 | 0
0:10:00 | 29 | 19.98 | 0
0:11:00 | 31 | 19.98 | 0
0:12:00 | 31
0:13:00 | 32 | 19.96 | 0
0:14:00 | 33 | 19.95 | 0
0:15:00 | 34 | 19.94 | 0
0:16:00 | 35 | 19.92 | 0
0:17:00 | 37 | 19.92 | 0
0:18:00 | 38 | 19.9 | 0
0:19:00 | 39 | 19.88 | 0.01
0:20:00 | 40
0:21:00 | 41
0:22:00 | 42
0:23:00 | 43 | 19.81 | 0.01
0:24:00 | 44
0:25:00 | 45
0:26:00 | 46
0:27:00 | 47
0:28:00 | 48
0:29:00 | 50
0:30:00 | 51
0:31:00 | 52
0:32:00 | 53
0:33:00 | 54 | 16.62 | 0.69
0:34:00 | 55 | 16.6 | 0.69
0:35:00 | 55 | 16.58 | 0.7
0:36:00 | 56 | 16.56 | 0.71
0:37:00 | 57 | 16.57 | 0.7
0:38:00 | 57 | 16.57 | 0.7
0:39:00 | 58 | 16.57 | 0.7
0:40:00 | 58 | 16.56 | 0.71
0:41:00 | 58 | 16.55 | 0.71
0:42:00 | 58 | 16.55 | 0.71
0:43:00 | 58 | 16.54 | 0.71
0:44:00 | 58 | 16.54 | 0.71
0:45:00 | 58 | 16.55 | 0.71
0:46:00 | 58 | 16.53 | 0.72
0:47:00 | 58 | 16.54 | 0.71
0:48:00 | 58 | 16.54 | 0.71
0:49:00 | 58 | 16.54 | 0.71
0:50:00 | 58 | 16.54 | 0.71
0:51:00 | 58 | 16.54 | 0.71
0:52:00 | 58 | 16.55 | 0.71
0:53:00 | 58 | 16.54 | 0.71
0:54:00 | 58 | 16.55 | 0.71
0:55:00 | 58 | 16.54 | 0.71
0:56:00 | 58 | 16.55 | 0.71
0:57:00 | 58 | 16.55 | 0.71
0:58:00 | 58 | 16.56 | 0.71
0:59:00 | 58 | 16.55 | 0.71
1:00:00 | 57 | 16.56 | 0.71
1:01:00 | 57 | 16.56 | 0.71
1:02:00 | 58 | 16.56 | 0.71
1:03:00 | 58 | 16.56 | 0.71
1:04:00 | 58 | 16.56 | 0.71
1:05:00 | 58 | 16.57 | 0.7
1:06:00 | 58 | 16.56 | 0.71
1:07:00 | 58 | 16.57 | 0.7
1:08:00 | 58 | 16.57 | 0.7
1:09:00 | 58 | 16.57 | 0.7
1:10:00 | 58 | 16.57 | 0.7
1:11:00 | 58 | 16.57 | 0.7
1:12:00 | 58 | 16.57 | 0.7
1:13:00 | 58 | 16.58 | 0.7
1:14:00 | 58 | 16.55 | 0.71
1:15:00 | 59 | 16.58 | 0.7
1:16:00 | 59 | 16.58 | 0.7
1:17:00 | 59 | 16.58 | 0.7
1:18:00 | 59 | 16.58 | 0.7
1:19:00 | 59 | 16.58 | 0.7
1:20:00 | 59 | 16.58 | 0.7
1:21:00 | 59 | 16.59 | 0.7
1:22:00 | 59 | 16.58 | 0.7
1:23:00 | 59 | 16.59 | 0.7
1:24:00 | 60 | 16.59 | 0.7
1:25:00 | 60 | 16.58 | 0.7
1:26:00 | 60 | 16.59 | 0.7
1:27:00 | 60 | 16.59 | 0.7
1:28:00 | 60 | 16.59 | 0.7
1:29:00 | 60 | 16.59 | 0.7
1:30:00 | 60 | 16.59 | 0.7
1:31:00 | 60 | 16.59 | 0.7
1:32:00 | 60 | 16.59 | 0.7
1:33:00 | 61 | 16.59 | 0.7
1:34:00 | 60 | 16.59 | 0.7
1:35:00 | 60 | 16.59 | 0.7
1:36:00 | 61 | 16.59 | 0.7
1:37:00 | 61 | 16.59 | 0.7
1:38:00 | 61 | 16.59 | 0.7
1:39:00 | 61 | 16.59 | 0.7
1:40:00 | 61 | 16.59 | 0.7
1:41:00 | 62 | 16.59 | 0.7
1:42:00 | 61 | 16.56 | 0.71
1:43:00 | 61 | 16.56 | 0.71
1:44:00 | 61 | 16.6 | 0.69
1:45:00 | 62 | 16.59 | 0.7
1:46:00 | 62 | 16.6 | 0.69
1:47:00 | 62 | 16.59 | 0.7
1:48:00 | 62 | 16.6 | 0.69
1:49:00 | 62 | 16.6 | 0.69
1:50:00 | 62 | 16.6 | 0.69
1:51:00 | 62 | 16.6 | 0.69
1:52:00 | 62 | 16.6 | 0.69
1:53:00 | 62 | 16.6 | 0.69
1:54:00 | 62 | 16.6 | 0.69
1:55:00 | 62 | 16.6 | 0.69
1:56:00 | 63 | 16.61 | 0.69
1:57:00 | 62 | 16.61 | 0.69
1:58:00 | 63 | 16.61 | 0.69
1:59:00 | 63 | 16.61 | 0.69
2:00:00 | 63 | 16.61 | 0.69
2:01:00 | 63 | 16.61 | 0.69
2:02:00 | 64 | 16.62 | 0.69
2:03:00 | 63 | 16.62 | 0.69
2:04:00 | 64 | 16.61 | 0.69
2:05:00 | 64 | 16.62 | 0.69
2:06:00 | 64 | 16.62 | 0.69
2:07:00 | 64 | 16.62 | 0.69
2:08:00 | 64 | 16.62 | 0.69
2:09:00 | 64 | 16.63 | 0.68
2:10:00 | 64 | 16.62 | 0.69
2:11:00 | 64 | 16.62 | 0.69
2:12:00 | 65 | 16.62 | 0.69
2:13:00 | 65 | 16.62 | 0.69
2:14:00 | 65 | 16.63 | 0.68
2:15:00 | 65 | 16.63 | 0.68
2:16:00 | 65 | 16.63 | 0.68
2:17:00 | 65 | 16.63 | 0.68
2:18:00 | 65 | 16.63 | 0.68
2:19:00 | 65 | 16.64 | 0.68
2:20:00 | 65 | 16.63 | 0.68
2:21:00 | 65 | 16.63 | 0.68
2:22:00 | 66 | 16.64 | 0.68
2:23:00 | 66 | 16.65 | 0.68
2:24:00 | 66 | 16.64 | 0.68
2:25:00 | 66 | 16.64 | 0.68
2:26:00 | 66 | 16.65 | 0.68
2:27:00 | 66 | 16.65 | 0.68
2:28:00 | 66 | 16.64 | 0.68
2:29:00 | 66 | 16.65 | 0.68
2:30:00 | 66 | 16.65 | 0.68
2:31:00 | 66 | 16.65 | 0.68
2:32:00 | 67 | 16.65 | 0.68
2:33:00 | 67 | 16.65 | 0.68
2:34:00 | 67 | 16.65 | 0.68
2:35:00 | 67 | 16.65 | 0.68
2:36:00 | 67 | 16.67 | 0.67
2:37:00 | 67 | 16.66 | 0.67
2:38:00 | 67 | 16.66 | 0.67
2:39:00 | 67 | 16.67 | 0.67
2:40:00 | 68 | 16.66 | 0.67
2:41:00 | 68 | 16.68 | 0.67
2:42:00 | 68 | 16.68 | 0.67
2:43:00 | 68 | 16.68 | 0.67
2:44:00 | 68 | 16.68 | 0.67
2:45:00 | 68 | 16.67 | 0.67
2:46:00 | 68 | 16.68 | 0.67
2:47:00 | 68 | 16.68 | 0.67
2:48:00 | 68 | 16.68 | 0.67
2:49:00 | 68 | 16.68 | 0.67
2:50:00 | 69 | 16.68 | 0.67
2:51:00 | 68 | 16.68 | 0.67
2:52:00 | 69 | 16.68 | 0.67
2:53:00 | 69 | 16.69 | 0.66
2:54:00 | 69 | 16.69 | 0.66
2:55:00 | 69 | 16.69 | 0.66
2:56:00 | 69 | 16.7 | 0.66
2:57:00 | 69 | 16.69 | 0.66
2:58:00 | 69 | 16.69 | 0.66
2:59:00 | 69 | 16.69 | 0.66
3:00:00 | 70 | 16.7 | 0.66
3:01:00 | 70 | 16.7 | 0.66
3:02:00 | 70 | 16.7 | 0.66
3:03:00 | 70 | 16.7 | 0.66
3:04:00 | 70 | 16.7 | 0.66
3:05:00 | 70 | 16.69 | 0.66
3:06:00 | 70 | 16.69 | 0.66
3:07:00 | 70 | 16.71 | 0.66
3:08:00 | 71 | 16.7 | 0.66
3:09:00 | 71 | 16.7 | 0.66
3:10:00 | 71 | 16.69 | 0.66
3:11:00 | 71 | 16.71 | 0.66
3:12:00 | 71 | 16.7 | 0.66
3:13:00 | 71 | 16.71 | 0.66
3:14:00 | 71 | 16.71 | 0.66
3:15:00 | 71 | 16.7 | 0.66
3:16:00 | 71 | 16.7 | 0.66
3:17:00 | 71 | 16.71 | 0.66
3:18:00 | 71 | 16.71 | 0.66
3:19:00 | 72 | 16.71 | 0.66
3:20:00 | 72 | 16.71 | 0.66
3:21:00 | 72 | 16.71 | 0.66
3:22:00 | 72 | 16.71 | 0.66
3:23:00 | 72 | 16.71 | 0.66
3:24:00 | 72 | 16.71 | 0.66
3:25:00 | 72 | 16.72 | 0.65
3:26:00 | 72 | 16.71 | 0.66
3:27:00 | 72 | 16.71 | 0.66
3:28:00 | 72 | 16.72 | 0.65
3:29:00 | 72 | 16.71 | 0.66
3:30:00 | 73 | 16.73 | 0.65
3:31:00 | 73 | 16.73 | 0.65
3:32:00 | 73 | 16.74 | 0.65
3:33:00 | 73 | 16.74 | 0.65
3:34:00 | 73 | 16.74 | 0.65
3:35:00 | 73 | 16.74 | 0.65
3:36:00 | 73 | 16.74 | 0.65
3:37:00 | 74 | 16.74 | 0.65
3:38:00 | 74 | 16.74 | 0.65
3:39:00 | 74 | 16.74 | 0.65
3:40:00 | 74 | 16.75 | 0.64
3:41:00 | 74 | 16.76 | 0.64
3:42:00 | 74 | 16.76 | 0.64
3:43:00 | 74 | 16.76 | 0.64
3:44:00 | 74 | 16.77 | 0.64
3:45:00 | 74 | 16.77 | 0.64
3:46:00 | 75 | 16.77 | 0.64
3:47:00 | 75 | 16.78 | 0.63
3:48:00 | 74 | 16.77 | 0.64
3:49:00 | 75 | 16.78 | 0.63
3:50:00 | 75 | 16.78 | 0.63
3:51:00 | 75 | 16.79 | 0.63
3:52:00 | 75 | 16.8 | 0.63
3:53:00 | 75 | 16.79 | 0.63
3:54:00 | 76 | 16.79 | 0.63
3:55:00 | 76 | 16.8 | 0.63
3:56:00 | 75 | 16.8 | 0.63
3:57:00 | 76 | 16.8 | 0.63
3:58:00 | 76 | 16.8 | 0.63
3:59:00 | 76 | 16.81 | 0.62
4:00:00 | 76 | 16.83 | 0.62
4:01:00 | 76 | 16.83 | 0.62
4:02:00 | 77 | 16.83 | 0.62
4:03:00 | 76 | 16.84 | 0.62
4:04:00 | 76 | 16.84 | 0.62
4:05:00 | 76 | 16.85 | 0.61
4:06:00 | 77 | 16.85 | 0.61
4:07:00 | 77 | 16.86 | 0.61
4:08:00 | 77 | 16.86 | 0.61
4:09:00 | 77 | 16.87 | 0.61
4:10:00 | 77 | 16.87 | 0.61
4:11:00 | 77 | 16.87 | 0.61
4:12:00 | 77 | 16.88 | 0.6
4:13:00 | 77 | 16.88 | 0.6
4:14:00 | 77 | 16.89 | 0.6
4:15:00 | 77 | 16.91 | 0.59
4:16:00 | 78 | 16.9 | 0.6
4:17:00 | 78 | 16.9 | 0.6
4:18:00 | 78 | 16.91 | 0.59
4:19:00 | 78 | 16.9 | 0.6
4:20:00 | 78 | 16.91 | 0.59
4:21:00 | 78 | 16.92 | 0.59
4:22:00 | 78 | 16.92 | 0.59
4:23:00 | 78 | 16.92 | 0.59
4:24:00 | 78 | 16.93 | 0.59
4:25:00 | 79 | 16.93 | 0.59
4:26:00 | 79 | 16.95 | 0.58
4:27:00 | 79 | 16.94 | 0.59
4:28:00 | 79 | 16.95 | 0.58
4:29:00 | 79 | 16.96 | 0.58
4:30:00 | 79 | 16.95 | 0.58
4:31:00 | 79 | 16.96 | 0.58
4:32:00 | 79 | 16.96 | 0.58
4:33:00 | 79 | 16.98 | 0.57
4:34:00 | 79 | 16.98 | 0.57
4:35:00 | 79 | 16.98 | 0.57
4:36:00 | 80 | 16.98 | 0.57
4:37:00 | 80 | 16.98 | 0.57
4:38:00 | 80 | 17 | 0.57
4:39:00 | 79 | 17 | 0.57
4:40:00 | 80 | 17.01 | 0.57
4:41:00 | 80 | 17.01 | 0.57
4:42:00 | 80 | 17.01 | 0.56
4:43:00 | 80 | 17.01 | 0.56
4:44:00 | 80 | 17.02 | 0.56
4:45:00 | 80 | 17.02 | 0.56
4:46:00 | 80 | 17.02 | 0.56
4:47:00 | 80 | 17.03 | 0.56
4:48:00 | 79 | 17.04 | 0.56
4:49:00 | 80 | 17.04 | 0.56
4:50:00 | 80 | 17.04 | 0.56
4:51:00 | 80 | 17.04 | 0.56
4:52:00 | 80 | 17.04 | 0.55
4:53:00 | 80 | 17.04 | 0.55
4:54:00 | 80 | 17.04 | 0.55
4:55:00 | 80 | 17 | 0.57
4:56:00 | 80 | 17 | 0.57
4:57:00 | 80 | 17 | 0.57
4:58:00 | 80 | 17 | 0.57
4:59:00 | 80 | 17 | 0.57
5:00:00 | 80 | 16.99 | 0.57
5:01:00 | 80 | 16.98 | 0.57
5:02:00 | 80 | 16.98 | 0.57
5:03:00 | 79 | 16.98 | 0.57
5:04:00 | 79 | 16.98 | 0.57
5:05:00 | 80 | 16.97 | 0.58
5:06:00 | 80 | 16.96 | 0.58
5:07:00 | 79 | 16.95 | 0.58
5:08:00 | 79 | 16.95 | 0.58
5:09:00 | 79 | 16.94 | 0.59
5:10:00 | 79 | 16.92 | 0.59
5:11:00 | 79 | 16.92 | 0.59
5:12:00 | 79 | 16.92 | 0.59
5:13:00 | 79 | 16.92 | 0.59
5:14:00 | 79 | 16.9 | 0.6
5:15:00 | 79 | 16.89 | 0.6
5:16:00 | 79 | 16.89 | 0.6
5:17:00 | 79 | 16.89 | 0.6
5:18:00 | 79 | 16.88 | 0.6
5:19:00 | 79 | 16.87 | 0.61
5:20:00 | 79 | 16.86 | 0.61
5:21:00 | 80 | 16.86 | 0.61
5:22:00 | 79 | 16.85 | 0.61
5:23:00 | 79 | 16.84 | 0.62
5:24:00 | 80 | 16.83 | 0.62
5:25:00 | 79 | 16.82 | 0.62
5:26:00 | 79 | 16.81 | 0.62
5:27:00 | 79 | 16.8 | 0.63
5:28:00 | 79 | 16.8 | 0.63
5:29:00 | 80 | 16.79 | 0.63
5:30:00 | 80 | 16.77 | 0.64
5:31:00 | 79 | 16.77 | 0.64
5:32:00 | 80 | 16.76 | 0.64
5:33:00 | 79 | 16.74 | 0.65
5:34:00 | 79 | 16.74 | 0.65
5:35:00 | 79 | 16.73 | 0.65
5:36:00 | 79 | 16.71 | 0.66
5:37:00 | 79 | 16.71 | 0.66
5:38:00 | 79 | 16.69 | 0.66
5:39:00 | 79 | 16.68 | 0.67
5:40:00 | 79 | 16.67 | 0.67
5:41:00 | 79 | 16.66 | 0.67
5:42:00 | 79 | 16.65 | 0.68
5:43:00 | 79 | 16.64 | 0.68
5:44:00 | 80 | 16.63 | 0.68
5:45:00 | 79 | 16.62 | 0.69
5:46:00 | 79 | 16.61 | 0.69
5:47:00 | 79 | 16.59 | 0.7
5:48:00 | 79 | 16.58 | 0.7
5:49:00 | 79 | 16.57 | 0.7
5:50:00 | 79 | 16.56 | 0.71
5:51:00 | 79 | 16.55 | 0.71
5:52:00 | 79 | 16.53 | 0.72
5:53:00 | 79 | 16.53 | 0.72
5:54:00 | 79 | 16.51 | 0.72
5:55:00 | 79 | 16.5 | 0.73
5:56:00 | 79 | 16.49 | 0.73
5:57:00 | 79 | 16.47 | 0.74
5:58:00 | 79 | 16.46 | 0.74
5:59:00 | 79 | 16.45 | 0.75
6:00:00 | 79 | 16.44 | 0.75
6:01:00 | 79 | 16.42 | 0.76
6:02:00 | 80 | 16.41 | 0.76
6:03:00 | 79 | 16.41 | 0.76
6:04:00 | 79 | 16.39 | 0.77
6:05:00 | 79 | 16.35 | 0.78
6:06:00 | 79 | 16.34 | 0.79
6:07:00 | 79 | 16.33 | 0.79
6:08:00 | 79 | 16.32 | 0.79
6:09:00 | 79 | 16.3 | 0.8
6:10:00 | 79 | 16.29 | 0.81
6:11:00 | 79 | 16.28 | 0.81
6:12:00 | 79 | 16.26 | 0.81
6:13:00 | 79 | 16.25 | 0.82
6:14:00 | 80 | 16.24 | 0.82
6:15:00 | 79 | 16.23 | 0.83
6:16:00 | 79 | 16.21 | 0.83
6:17:00 | 79 | 16.2 | 0.84
6:18:00 | 79 | 16.18 | 0.85
6:19:00 | 79 | 16.17 | 0.85
6:20:00 | 79 | 16.15 | 0.86
6:21:00 | 79 | 16.14 | 0.86
6:22:00 | 79 | 16.13 | 0.87
6:23:00 | 79 | 16.11 | 0.87
6:24:00 | 79 | 16.1 | 0.88
6:25:00 | 79 | 16.08 | 0.88
6:26:00 | 80 | 16.07 | 0.89
6:27:00 | 79 | 16.05 | 0.9
6:28:00 | 79 | 16.05 | 0.9
6:29:00 | 79 | 16.03 | 0.91
6:30:00 | 79 | 16.02 | 0.91
6:31:00 | 80 | 16 | 0.92
6:32:00 | 79 | 15.99 | 0.93
6:33:00 | 79 | 15.97 | 0.93
6:34:00 | 80 | 15.96 | 0.94
6:35:00 | 79 | 15.94 | 0.94
6:36:00 | 80 | 15.93 | 0.95
6:37:00 | 79 | 15.91 | 0.96
6:38:00 | 79 | 15.9 | 0.96
6:39:00 | 80 | 15.88 | 0.97
6:40:00 | 80 | 15.87 | 0.98
6:41:00 | 79 | 15.85 | 0.98
6:42:00 | 80 | 15.84 | 0.99
6:43:00 | 79 | 15.82 | 1
6:44:00 | 79 | 15.8 | 1.01
6:45:00 | 79 | 15.78 | 1.01
6:46:00 | 79 | 15.77 | 1.02
6:47:00 | 79 | 15.75 | 1.03
6:48:00 | 79 | 15.74 | 1.03
6:49:00 | 79 | 15.72 | 1.04
6:50:00 | 79 | 15.7 | 1.05
6:51:00 | 79 | 15.69 | 1.06
6:52:00 | 79 | 15.67 | 1.06
6:53:00 | 79 | 15.66 | 1.07
6:54:00 | 79 | 15.64 | 1.08
6:55:00 | 79 | 15.62 | 1.09
6:56:00 | 79 | 15.6 | 1.1
6:57:00 | 79 | 15.59 | 1.1
6:58:00 | 79 | 15.57 | 1.11
6:59:00 | 79 | 15.56 | 1.12
7:00:00 | 79 | 15.54 | 1.13
7:01:00 | 79 | 15.52 | 1.14
7:02:00 | 79 | 15.51 | 1.14
7:03:00 | 79 | 15.49 | 1.15
7:04:00 | 79 | 15.48 | 1.16
7:05:00 | 79 | 15.45 | 1.17
7:06:00 | 79 | 15.44 | 1.18
7:07:00 | 79 | 15.42 | 1.19
7:08:00 | 79 | 15.41 | 1.19
7:09:00 | 79 | 15.39 | 1.2
7:10:00 | 79 | 15.38 | 1.21
7:11:00 | 79 | 15.36 | 1.22
7:12:00 | 79 | 15.36 | 1.22
7:13:00 | 79 | 15.33 | 1.23
7:14:00 | 79 | 15.3 | 1.25
7:15:00 | 79 | 15.28 | 1.26
7:16:00 | 79 | 15.27 | 1.27
7:17:00 | 79 | 15.25 | 1.28
7:18:00 | 80 | 15.24 | 1.28
7:19:00 | 79 | 15.22 | 1.29
7:20:00 | 79 | 15.21 | 1.3
7:21:00 | 79 | 15.19 | 1.31
7:22:00 | 79 | 15.17 | 1.32
7:23:00 | 79 | 15.16 | 1.33
7:24:00 | 79 | 15.14 | 1.34
7:25:00 | 79 | 15.12 | 1.35
7:26:00 | 79 | 15.12 | 1.35
7:27:00 | 79 | 15.1 | 1.36
7:28:00 | 79 | 15.09 | 1.37
7:29:00 | 79 | 15.07 | 1.38
7:30:00 | 79 | 15.06 | 1.39
7:31:00 | 79 | 15.03 | 1.4
7:32:00 | 79 | 15.02 | 1.41
7:33:00 | 79 | 15 | 1.42
7:34:00 | 79 | 15 | 1.42
7:35:00 | 79 | 14.98 | 1.43
7:36:00 | 79 | 14.97 | 1.44
7:37:00 | 80 | 14.95 | 1.45
7:38:00 | 79 | 14.94 | 1.46
7:39:00 | 79 | 14.92 | 1.47
7:40:00 | 79 | 14.91 | 1.48
7:41:00 | 79 | 14.9 | 1.48
7:42:00 | 79 | 14.88 | 1.49
7:43:00 | 79 | 14.87 | 1.5
7:44:00 | 79 | 14.86 | 1.5
7:45:00 | 79 | 14.85 | 1.51
7:46:00 | 79 | 14.83 | 1.52
7:47:00 | 79 | 14.82 | 1.53
7:48:00 | 80 | 14.81 | 1.54
7:49:00 | 79 | 14.79 | 1.55
7:50:00 | 79 | 14.78 | 1.56
7:51:00 | 79 | 14.77 | 1.56
7:52:00 | 79 | 14.76 | 1.57
7:53:00 | 79 | 14.74 | 1.58
7:54:00 | 79 | 14.73 | 1.59
7:55:00 | 79 | 14.72 | 1.6
7:56:00 | 79 | 14.7 | 1.61
7:57:00 | 79 | 14.7 | 1.61
7:58:00 | 79 | 14.68 | 1.62
7:59:00 | 79 | 14.67 | 1.63
8:00:00 | 80 | 14.66 | 1.64
8:01:00 | 79 | 14.64 | 1.65
8:02:00 | 79 | 14.64 | 1.65
8:03:00 | 79 | 14.63 | 1.66
8:04:00 | 79 | 14.61 | 1.67
8:05:00 | 80 | 14.6 | 1.68
8:06:00 | 79 | 14.59 | 1.68
8:07:00 | 79 | 14.58 | 1.69
8:08:00 | 79 | 14.57 | 1.7
8:09:00 | 79 | 14.56 | 1.7
8:10:00 | 80 | 14.55 | 1.72
8:11:00 | 79 | 14.54 | 1.72
8:12:00 | 79 | 14.52 | 1.73
8:13:00 | 80 | 14.52 | 1.74
8:14:00 | 79 | 14.5 | 1.75
8:15:00 | 80 | 14.49 | 1.75
8:16:00 | 79 | 14.49 | 1.76
8:17:00 | 79 | 14.47 | 1.77
8:18:00 | 79 | 14.46 | 1.77
8:19:00 | 79 | 14.45 | 1.79
8:20:00 | 79 | 14.44 | 1.79
8:21:00 | 79 | 14.43 | 1.8
8:22:00 | 80 | 14.42 | 1.81
8:23:00 | 80 | 14.41 | 1.81
8:24:00 | 80 | 14.4 | 1.82
8:25:00 | 79 | 14.4 | 1.82
8:26:00 | 79 | 14.38 | 1.84
8:27:00 | 79 | 14.37 | 1.84
8:28:00 | 79 | 14.37 | 1.85
8:29:00 | 80 | 14.36 | 1.85
8:30:00 | 79 | 14.34 | 1.86
8:31:00 | 79 | 14.34 | 1.87
8:32:00 | 79 | 14.33 | 1.88
8:33:00 | 79 | 14.31 | 1.89
8:34:00 | 79 | 14.31 | 1.89
8:35:00 | 79 | 14.3 | 1.9
8:36:00 | 79 | 14.29 | 1.91
8:37:00 | 79 | 14.28 | 1.91
8:38:00 | 79 | 14.28 | 1.92
8:39:00 | 79 | 14.27 | 1.92
8:40:00 | 80 | 14.26 | 1.93
8:41:00 | 79 | 14.25 | 1.94
8:42:00 | 79 | 14.23 | 1.95
8:43:00 | 79 | 14.22 | 1.96
8:44:00 | 79 | 14.22 | 1.97
8:45:00 | 79 | 14.2 | 1.98
8:46:00 | 79 | 14.2 | 1.98
8:47:00 | 79 | 14.19 | 1.99
8:48:00 | 80 | 14.18 | 2
8:49:00 | 79 | 14.17 | 2
8:50:00 | 79 | 14.16 | 2.01
8:51:00 | 79 | 14.16 | 2.01
8:52:00 | 79 | 14.15 | 2.02
8:53:00 | 79 | 14.14 | 2.03
8:54:00 | 79 | 14.13 | 2.03
8:55:00 | 79 | 14.13 | 2.04
8:56:00 | 79 | 14.12 | 2.05
8:57:00 | 79 | 14.11 | 2.05
8:58:00 | 79 | 14.1 | 2.06
8:59:00 | 79 | 14.1 | 2.06
9:00:00 | 79 | 14.09 | 2.07
9:01:00 | 79 | 14.08 | 2.08
9:02:00 | 79 | 14.07 | 2.08
9:03:00 | 79 | 14.07 | 2.09
9:04:00 | 79 | 14.06 | 2.1
9:05:00 | 79 | 14.05 | 2.1
9:06:00 | 80 | 14.04 | 2.11
9:07:00 | 79 | 14.04 | 2.12
9:08:00 | 79 | 14.03 | 2.12
9:09:00 | 79 | 14.02 | 2.13
9:10:00 | 79 | 14.01 | 2.14
9:11:00 | 79 | 14.01 | 2.14
9:12:00 | 79 | 14 | 2.15
9:13:00 | 79 | 13.99 | 2.16
9:14:00 | 79 | 13.98 | 2.16
9:15:00 | 79 | 13.98 | 2.17
9:16:00 | 79 | 13.97 | 2.18
9:17:00 | 79 | 13.96 | 2.18
9:18:00 | 79 | 13.95 | 2.19
9:19:00 | 79 | 13.95 | 2.2
9:20:00 | 79 | 13.95 | 2.2
9:21:00 | 79 | 13.94 | 2.2
9:22:00 | 79 | 13.93 | 2.21
9:23:00 | 80 | 13.92 | 2.22
9:24:00 | 79 | 13.92 | 2.22
9:25:00 | 79 | 13.91 | 2.23
9:26:00 | 79 | 13.91 | 2.23
9:27:00 | 79 | 13.9 | 2.24
9:28:00 | 79 | 13.89 | 2.24
9:29:00 | 79 | 13.89 | 2.25
9:30:00 | 79 | 13.88 | 2.26
9:31:00 | 80 | 13.88 | 2.26
9:32:00 | 79 | 13.87 | 2.26
9:33:00 | 80 | 13.86 | 2.27
9:34:00 | 79 | 13.86 | 2.28
9:35:00 | 79 | 13.85 | 2.28
9:36:00 | 80 | 13.85 | 2.28
9:37:00 | 80 | 13.84 | 2.29
9:38:00 | 79 | 13.84 | 2.3
9:39:00 | 79 | 13.84 | 2.3
9:40:00 | 79 | 13.83 | 2.31
9:41:00 | 79 | 13.82 | 2.31
9:42:00 | 79 | 13.81 | 2.32
9:43:00 | 79 | 13.8 | 2.33
9:44:00 | 79 | 13.8 | 2.33
9:45:00 | 79 | 13.8 | 2.33
9:46:00 | 79 | 13.79 | 2.34
9:47:00 | 80 | 13.79 | 2.34
9:48:00 | 79 | 13.78 | 2.35
9:49:00 | 79 | 13.77 | 2.36
9:50:00 | 79 | 13.77 | 2.36
9:51:00 | 79 | 13.77 | 2.36
9:52:00 | 79 | 13.76 | 2.37
9:53:00 | 79 | 13.75 | 2.38
9:54:00 | 79 | 13.75 | 2.38
9:55:00 | 79 | 13.75 | 2.39
9:56:00 | 79 | 13.74 | 2.39
9:57:00 | 79 | 13.74 | 2.39
9:58:00 | 79 | 13.73 | 2.4
9:59:00 | 79 | 13.72 | 2.41
10:00:00 | 79 | 13.71 | 2.41
10:01:00 | 79 | 13.71 | 2.41
10:02:00 | 79 | 13.71 | 2.42
10:03:00 | 79 | 13.7 | 2.43
10:04:00 | 79 | 13.7 | 2.43
10:05:00 | 79 | 13.69 | 2.44
10:06:00 | 79 | 13.68 | 2.44
10:07:00 | 79 | 13.68 | 2.44
10:08:00 | 79 | 13.68 | 2.45
10:09:00 | 79 | 13.67 | 2.46
10:10:00 | 79 | 13.67 | 2.46
10:11:00 | 79 | 13.66 | 2.47
10:12:00 | 79 | 13.66 | 2.47
10:13:00 | 79 | 13.66 | 2.47
10:14:00 | 79 | 13.65 | 2.48
10:15:00 | 79 | 13.65 | 2.48
10:16:00 | 79 | 13.64 | 2.49
10:17:00 | 79 | 13.64 | 2.49
10:18:00 | 79 | 13.63 | 2.5
10:19:00 | 79 | 13.63 | 2.51
10:20:00 | 79 | 13.63 | 2.51
10:21:00 | 79 | 13.62 | 2.51
10:22:00 | 79 | 13.62 | 2.51
10:23:00 | 80 | 13.61 | 2.52
10:24:00 | 79 | 13.6 | 2.53
10:25:00 | 79 | 13.6 | 2.53
10:26:00 | 79 | 13.59 | 2.54
10:27:00 | 79 | 13.59 | 2.54
10:28:00 | 79 | 13.59 | 2.54
10:29:00 | 79 | 13.58 | 2.55
10:30:00 | 79 | 13.58 | 2.55
10:31:00 | 79 | 13.58 | 2.55
10:32:00 | 79 | 13.57 | 2.56
10:33:00 | 79 | 13.56 | 2.58
10:34:00 | 79 | 13.55 | 2.58
10:35:00 | 79 | 13.55 | 2.58
10:36:00 | 79 | 13.55 | 2.58
10:37:00 | 79 | 13.54 | 2.59
10:38:00 | 79 | 13.54 | 2.6
10:39:00 | 79 | 13.54 | 2.6
10:40:00 | 79 | 13.53 | 2.61
10:41:00 | 79 | 13.53 | 2.61
10:42:00 | 79 | 13.52 | 2.62
10:43:00 | 79 | 13.52 | 2.62
10:44:00 | 79 | 13.51 | 2.62
10:45:00 | 79 | 13.5 | 2.63
10:46:00 | 79 | 13.5 | 2.63
10:47:00 | 79 | 13.5 | 2.64
10:48:00 | 79 | 13.5 | 2.64
10:49:00 | 79 | 13.5 | 2.64
10:50:00 | 79 | 13.49 | 2.65
10:51:00 | 79 | 13.48 | 2.66
10:52:00 | 79 | 13.48 | 2.66
10:53:00 | 79 | 13.48 | 2.66
10:54:00 | 79 | 13.47 | 2.66
10:55:00 | 79 | 13.47 | 2.66
10:56:00 | 79 | 13.47 | 2.67
10:57:00 | 79 | 13.46 | 2.68
10:58:00 | 79 | 13.46 | 2.68
10:59:00 | 79 | 13.45 | 2.69
11:00:00 | 79 | 13.45 | 2.69
11:01:00 | 79 | 13.45 | 2.7
11:02:00 | 79 | 13.45 | 2.7
11:03:00 | 79 | 13.44 | 2.71
11:04:00 | 79 | 13.44 | 2.71
11:05:00 | 79 | 13.43 | 2.71
11:06:00 | 80 | 13.43 | 2.71
11:07:00 | 79 | 13.42 | 2.72
11:08:00 | 79 | 13.42 | 2.72
11:09:00 | 79 | 13.42 | 2.72
11:10:00 | 79 | 13.41 | 2.73
11:11:00 | 79 | 13.41 | 2.73
11:12:00 | 79 | 13.41 | 2.74
11:13:00 | 79 | 13.41 | 2.74
11:14:00 | 79 | 13.4 | 2.75
11:15:00 | 79 | 13.4 | 2.75
11:16:00 | 79 | 13.39 | 2.76
11:17:00 | 79 | 13.39 | 2.76
11:18:00 | 79 | 13.38 | 2.76
11:19:00 | 80 | 13.38 | 2.76
11:20:00 | 79 | 13.38 | 2.77
11:21:00 | 80 | 13.38 | 2.77
11:22:00 | 79 | 13.38 | 2.77
11:23:00 | 79 | 13.37 | 2.78
11:24:00 | 79 | 13.37 | 2.78
11:25:00 | 79 | 13.36 | 2.79
11:26:00 | 79 | 13.36 | 2.79
11:27:00 | 79 | 13.36 | 2.79
11:28:00 | 79 | 13.36 | 2.8
11:29:00 | 79 | 13.36 | 2.8
11:30:00 | 79 | 13.35 | 2.81
11:31:00 | 79 | 13.35 | 2.81
11:32:00 | 79 | 13.35 | 2.81
11:33:00 | 79 | 13.34 | 2.82
11:34:00 | 79 | 13.34 | 2.82
11:35:00 | 79 | 13.34 | 2.82
11:36:00 | 79 | 13.33 | 2.82
11:37:00 | 79 | 13.32 | 2.83
11:38:00 | 79 | 13.32 | 2.83
11:39:00 | 79 | 13.32 | 2.83
11:40:00 | 79 | 13.32 | 2.83
11:41:00 | 79 | 13.32 | 2.84
11:42:00 | 79 | 13.32 | 2.84
11:43:00 | 79 | 13.31 | 2.85
11:44:00 | 79 | 13.31 | 2.85
11:45:00 | 80 | 13.31 | 2.85
11:46:00 | 79 | 13.3 | 2.86
11:47:00 | 79 | 13.3 | 2.86
11:48:00 | 79 | 13.3 | 2.86
11:49:00 | 79 | 13.29 | 2.87
11:50:00 | 79 | 13.29 | 2.87
11:51:00 | 79 | 13.29 | 2.88
11:52:00 | 80 | 13.29 | 2.88
11:53:00 | 79 | 13.29 | 2.88
11:54:00 | 79 | 13.28 | 2.89
11:55:00 | 79 | 13.28 | 2.89
11:56:00 | 79 | 13.28 | 2.89
11:57:00 | 79 | 13.27 | 2.89
11:58:00 | 79 | 13.27 | 2.89
11:59:00 | 79 | 13.27 | 2.9
12:00:00 | 79 | 13.27 | 2.9
12:01:00 | 79 | 13.27 | 2.9
12:02:00 | 79 | 13.27 | 2.9
12:03:00 | 79 | 13.26 | 2.91
12:04:00 | 79 | 13.26 | 2.91
12:05:00 | 79 | 13.25 | 2.92
12:06:00 | 79 | 13.25 | 2.92
12:07:00 | 79 | 13.25 | 2.92
12:08:00 | 79 | 13.24 | 2.93
12:09:00 | 79 | 13.24 | 2.93
12:10:00 | 79 | 13.24 | 2.93
12:11:00 | 79 | 13.23 | 2.94
12:12:00 | 79 | 13.23 | 2.94
12:13:00 | 79 | 13.23 | 2.94
12:14:00 | 79 | 13.23 | 2.95
12:15:00 | 80 | 13.23 | 2.95
12:16:00 | 79 | 13.23 | 2.95
12:17:00 | 80 | 13.22 | 2.96
12:18:00 | 79 | 13.22 | 2.96
12:19:00 | 79 | 13.22 | 2.96
12:20:00 | 79 | 13.21 | 2.97
12:21:00 | 79 | 13.21 | 2.97
12:22:00 | 79 | 13.21 | 2.97
12:23:00 | 79 | 13.21 | 2.98
12:24:00 | 79 | 13.21 | 2.98
12:25:00 | 79 | 13.21 | 2.98
12:26:00 | 79 | 13.2 | 2.98
12:27:00 | 79 | 13.2 | 2.98
12:28:00 | 79 | 13.2 | 2.98
12:29:00 | 79 | 13.19 | 2.99
12:30:00 | 79 | 13.19 | 2.99
12:31:00 | 79 | 13.19 | 2.99
12:32:00 | 79 | 13.18 | 3
12:33:00 | 79 | 13.18 | 3
12:34:00 | 79 | 13.18 | 3
12:35:00 | 79 | 13.18 | 3.01
12:36:00 | 79 | 13.18 | 3.01
12:37:00 | 79 | 13.18 | 3.01
12:38:00 | 79 | 13.18 | 3.01
12:39:00 | 79 | 13.17 | 3.02
12:40:00 | 79 | 13.17 | 3.02
12:41:00 | 79 | 13.17 | 3.02
12:42:00 | 80 | 13.16 | 3.03
12:43:00 | 79 | 13.16 | 3.03
12:44:00 | 80 | 13.16 | 3.03
12:45:00 | 79 | 13.15 | 3.04
12:46:00 | 79 | 13.15 | 3.04
12:47:00 | 79 | 13.15 | 3.04
12:48:00 | 80 | 13.14 | 3.05
12:49:00 | 79 | 13.14 | 3.05
12:50:00 | 79 | 13.14 | 3.05
12:51:00 | 79 | 13.14 | 3.05
12:52:00 | 79 | 13.14 | 3.06
12:53:00 | 79 | 13.14 | 3.06
12:54:00 | 79 | 13.14 | 3.06
12:55:00 | 79 | 13.14 | 3.06
12:56:00 | 79 | 13.14 | 3.06
12:57:00 | 79 | 13.13 | 3.07
12:58:00 | 79 | 13.13 | 3.07
12:59:00 | 79 | 13.11 | 3.09
13:00:00 | 79 | 13.11 | 3.09
13:01:00 | 79 | 13.11 | 3.09
13:02:00 | 79 | 13.11 | 3.1
13:03:00 | 79 | 13.11 | 3.1
13:04:00 | 79 | 13.11 | 3.1
13:05:00 | 79 | 13.1 | 3.11
13:06:00 | 79 | 13.1 | 3.11
13:07:00 | 79 | 13.1 | 3.11
13:08:00 | 79 | 13.1 | 3.11
13:09:00 | 79 | 13.09 | 3.12
13:10:00 | 80 | 13.09 | 3.12
13:11:00 | 79 | 13.09 | 3.12
13:12:00 | 79 | 13.09 | 3.12
13:13:00 | 79 | 13.08 | 3.13
13:14:00 | 79 | 13.08 | 3.13
13:15:00 | 79 | 13.08 | 3.13
13:16:00 | 79 | 13.08 | 3.14
13:17:00 | 79 | 13.08 | 3.14
13:18:00 | 80 | 13.08 | 3.14
13:19:00 | 79 | 13.07 | 3.15
13:20:00 | 79 | 13.07 | 3.15
13:21:00 | 79 | 13.07 | 3.15
13:22:00 | 79 | 13.07 | 3.15
13:23:00 | 79 | 13.06 | 3.16
13:24:00 | 79 | 13.06 | 3.16
13:25:00 | 79 | 13.06 | 3.16
13:26:00 | 79 | 13.06 | 3.16
13:27:00 | 79 | 13.05 | 3.17
13:28:00 | 79 | 13.05 | 3.17
13:29:00 | 79 | 13.05 | 3.17
13:30:00 | 79 | 13.05 | 3.17
13:31:00 | 80 | 13.05 | 3.17
13:32:00 | 79 | 13.05 | 3.17
13:33:00 | 79 | 13.05 | 3.17
13:34:00 | 79 | 13.05 | 3.17
13:35:00 | 79 | 13.04 | 3.18
13:36:00 | 79 | 13.04 | 3.18
13:37:00 | 79 | 13.04 | 3.18
13:38:00 | 79 | 13.03 | 3.19
13:39:00 | 79 | 13.03 | 3.19
13:40:00 | 79 | 13.03 | 3.19
13:41:00 | 79 | 13.03 | 3.19
13:42:00 | 79 | 13.02 | 3.2
13:43:00 | 80 | 13.02 | 3.2
13:44:00 | 79 | 13.02 | 3.2
13:45:00 | 80 | 13.02 | 3.2
13:46:00 | 79 | 13.02 | 3.21
13:47:00 | 79 | 13.02 | 3.21
13:48:00 | 79 | 13.02 | 3.21
13:49:00 | 79 | 13.02 | 3.21
13:50:00 | 79 | 13.01 | 3.22
13:51:00 | 79 | 13.01 | 3.22
13:52:00 | 79 | 13.01 | 3.22
13:53:00 | 79 | 13.01 | 3.22
13:54:00 | 79 | 13 | 3.23
13:55:00 | 79 | 13 | 3.23
13:56:00 | 79 | 13 | 3.23
13:57:00 | 79 | 13 | 3.23
13:58:00 | 79 | 12.99 | 3.24
13:59:00 | 79 | 12.99 | 3.24
14:00:00 | 80 | 12.99 | 3.24
14:01:00 | 79 | 12.99 | 3.24
14:02:00 | 79 | 12.99 | 3.24
14:03:00 | 79 | 12.99 | 3.25
14:04:00 | 79 | 12.99 | 3.25
14:05:00 | 79 | 12.99 | 3.25
14:06:00 | 80 | 12.99 | 3.25
14:07:00 | 79 | 12.98 | 3.26
14:08:00 | 79 | 12.98 | 3.26
14:09:00 | 79 | 12.98 | 3.26
14:10:00 | 79 | 12.98 | 3.26
14:11:00 | 79 | 12.97 | 3.27
14:12:00 | 79 | 12.97 | 3.27
14:13:00 | 79 | 12.97 | 3.27
14:14:00 | 79 | 12.97 | 3.27
14:15:00 | 79 | 12.96 | 3.28
14:16:00 | 79 | 12.96 | 3.28
14:17:00 | 79 | 12.96 | 3.28
14:18:00 | 80 | 12.96 | 3.28
14:19:00 | 79 | 12.96 | 3.28
14:20:00 | 80 | 12.96 | 3.28
14:21:00 | 80 | 12.96 | 3.28
14:22:00 | 79 | 12.96 | 3.29
14:23:00 | 79 | 12.96 | 3.29
14:24:00 | 79 | 12.96 | 3.29
14:25:00 | 79 | 12.95 | 3.3
14:26:00 | 79 | 12.95 | 3.3
14:27:00 | 79 | 12.95 | 3.3
14:28:00 | 79 | 12.95 | 3.3
14:29:00 | 80 | 12.95 | 3.3
14:30:00 | 79 | 12.94 | 3.32
14:31:00 | 79 | 12.95 | 3.3
14:32:00 | 79 | 12.94 | 3.32
14:33:00 | 79 | 12.94 | 3.32
14:34:00 | 80 | 12.94 | 3.32
14:35:00 | 79 | 12.94 | 3.32
14:36:00 | 79 | 12.93 | 3.33
14:37:00 | 79 | 12.93 | 3.33
14:38:00 | 80 | 12.93 | 3.33
14:39:00 | 79 | 12.93 | 3.33
14:40:00 | 79 | 12.93 | 3.33
14:41:00 | 79 | 12.93 | 3.34
14:42:00 | 79 | 12.93 | 3.34
14:43:00 | 79 | 12.93 | 3.34
14:44:00 | 79 | 12.93 | 3.34
14:45:00 | 80 | 12.93 | 3.34
14:46:00 | 79 | 12.92 | 3.35
14:47:00 | 79 | 12.92 | 3.35
14:48:00 | 79 | 12.92 | 3.35
14:49:00 | 79 | 12.92 | 3.35
14:50:00 | 79 | 12.92 | 3.35
14:51:00 | 79 | 12.91 | 3.36
14:52:00 | 79 | 12.91 | 3.36
14:53:00 | 79 | 12.91 | 3.36
14:54:00 | 79 | 12.91 | 3.36
14:55:00 | 79 | 12.91 | 3.37
14:56:00 | 79 | 12.91 | 3.37
14:57:00 | 79 | 12.91 | 3.37
14:58:00 | 79 | 12.91 | 3.37
14:59:00 | 79 | 12.91 | 3.37
15:00:00 | 79 | 12.91 | 3.37
15:01:00 | 79 | 12.9 | 3.38
15:02:00 | 79 | 12.9 | 3.38
15:03:00 | 79 | 12.9 | 3.38
15:04:00 | 79 | 12.9 | 3.38
15:05:00 | 79 | 12.9 | 3.38
15:06:00 | 80 | 12.89 | 3.39
15:07:00 | 80 | 12.89 | 3.39
15:08:00 | 80 | 12.89 | 3.39
15:09:00 | 79 | 12.89 | 3.39
15:10:00 | 79 | 12.89 | 3.39
15:11:00 | 79 | 12.88 | 3.4
15:12:00 | 79 | 12.88 | 3.4
15:13:00 | 79 | 12.88 | 3.4
15:14:00 | 79 | 12.88 | 3.4
15:15:00 | 79 | 12.88 | 3.4
15:16:00 | 80 | 12.88 | 3.41
15:17:00 | 79 | 12.88 | 3.41
15:18:00 | 79 | 12.88 | 3.41
15:19:00 | 79 | 12.88 | 3.41
15:20:00 | 79 | 12.88 | 3.41
15:21:00 | 79 | 12.87 | 3.42
15:22:00 | 79 | 12.87 | 3.42
15:23:00 | 79 | 12.87 | 3.42
15:24:00 | 79 | 12.87 | 3.42
15:25:00 | 79 | 12.87 | 3.42
15:26:00 | 79 | 12.87 | 3.42
15:27:00 | 79 | 12.87 | 3.42
15:28:00 | 79 | 12.86 | 3.43
15:29:00 | 79 | 12.86 | 3.43
15:30:00 | 79 | 12.86 | 3.43
15:31:00 | 80 | 12.86 | 3.43
15:32:00 | 79 | 12.86 | 3.43
15:33:00 | 79 | 12.85 | 3.44
15:34:00 | 79 | 12.85 | 3.44
15:35:00 | 79 | 12.85 | 3.44
15:36:00 | 79 | 12.85 | 3.44
15:37:00 | 79 | 12.85 | 3.44
15:38:00 | 79 | 12.85 | 3.44
15:39:00 | 79 | 12.85 | 3.44
15:40:00 | 79 | 12.84 | 3.45
15:41:00 | 79 | 12.85 | 3.44
15:42:00 | 79 | 12.84 | 3.45
15:43:00 | 79 | 12.84 | 3.45
15:44:00 | 79 | 12.84 | 3.45
15:45:00 | 79 | 12.84 | 3.45
15:46:00 | 79 | 12.84 | 3.45
15:47:00 | 79 | 12.84 | 3.45
15:48:00 | 79 | 12.84 | 3.46
15:49:00 | 79 | 12.84 | 3.46
15:50:00 | 79 | 12.84 | 3.46
15:51:00 | 80 | 12.84 | 3.46
15:52:00 | 79 | 12.84 | 3.46
15:53:00 | 79 | 12.84 | 3.46
15:54:00 | 79 | 12.83 | 3.47
15:55:00 | 79 | 12.83 | 3.47
15:56:00 | 79 | 12.83 | 3.47
15:57:00 | 79 | 12.83 | 3.47
15:58:00 | 79 | 12.83 | 3.47
15:59:00 | 79 | 12.82 | 3.49
16:00:00 | 79 | 12.82 | 3.49
16:01:00 | 80 | 12.82 | 3.49
16:02:00 | 79 | 12.81 | 3.51
16:03:00 | 79 | 12.81 | 3.51
16:04:00 | 79 | 12.81 | 3.51
16:05:00 | 79 | 12.81 | 3.51
16:06:00 | 79 | 12.81 | 3.51
16:07:00 | 79 | 12.81 | 3.51
16:08:00 | 80 | 12.8 | 3.52
16:09:00 | 80 | 12.8 | 3.52
16:10:00 | 79 | 12.8 | 3.52
16:11:00 | 79 | 12.8 | 3.52
16:12:00 | 79 | 12.8 | 3.52
16:13:00 | 79 | 12.8 | 3.52
16:14:00 | 79 | 12.8 | 3.52
16:15:00 | 79 | 12.79 | 3.53
16:16:00 | 79 | 12.79 | 3.53
16:17:00 | 79 | 12.79 | 3.53
16:18:00 | 79 | 12.79 | 3.53
16:19:00 | 79 | 12.79 | 3.53
16:20:00 | 79 | 12.79 | 3.53
16:21:00 | 79 | 12.79 | 3.53
16:22:00 | 79 | 12.79 | 3.54
16:23:00 | 79 | 12.79 | 3.54
16:24:00 | 79 | 12.79 | 3.54
16:25:00 | 79 | 12.79 | 3.54
16:26:00 | 79 | 12.79 | 3.54
16:27:00 | 79 | 12.78 | 3.55
16:28:00 | 80 | 12.78 | 3.55
16:29:00 | 79 | 12.78 | 3.55
16:30:00 | 79 | 12.78 | 3.55
16:31:00 | 79 | 12.78 | 3.55
16:32:00 | 79 | 12.78 | 3.55
16:33:00 | 79 | 12.78 | 3.55
16:34:00 | 79 | 12.78 | 3.55
16:35:00 | 79 | 12.77 | 3.56
16:36:00 | 79 | 12.77 | 3.56
16:37:00 | 79 | 12.77 | 3.56
16:38:00 | 79 | 12.77 | 3.56
16:39:00 | 79 | 12.77 | 3.56
16:40:00 | 80 | 12.76 | 3.57
16:41:00 | 79 | 12.76 | 3.57
16:42:00 | 79 | 12.76 | 3.57
16:43:00 | 79 | 12.76 | 3.57
16:44:00 | 79 | 12.76 | 3.57
16:45:00 | 79 | 12.76 | 3.57
16:46:00 | 79 | 12.76 | 3.57
16:47:00 | 79 | 12.75 | 3.58
16:48:00 | 79 | 12.75 | 3.58
16:49:00 | 79 | 12.75 | 3.58
16:50:00 | 79 | 12.75 | 3.58
16:51:00 | 79 | 12.75 | 3.58
16:52:00 | 79 | 12.75 | 3.58
16:53:00 | 79 | 12.75 | 3.59
16:54:00 | 79 | 12.75 | 3.59
16:55:00 | 79 | 12.75 | 3.59
16:56:00 | 79 | 12.75 | 3.59
16:57:00 | 79 | 12.75 | 3.59
16:58:00 | 79 | 12.75 | 3.59
16:59:00 | 79 | 12.75 | 3.59
17:00:00 | 79 | 12.74 | 3.6
17:01:00 | 79 | 12.74 | 3.6
17:02:00 | 79 | 12.74 | 3.6
17:03:00 | 79 | 12.74 | 3.6
17:04:00 | 79 | 12.74 | 3.6
17:05:00 | 79 | 12.74 | 3.6
17:06:00 | 79 | 12.73 | 3.62
17:07:00 | 79 | 12.73 | 3.62
17:08:00 | 79 | 12.73 | 3.62
17:09:00 | 79 | 12.73 | 3.62
17:10:00 | 79 | 12.73 | 3.62
17:11:00 | 79 | 12.73 | 3.62
17:12:00 | 79 | 12.73 | 3.62
17:13:00 | 79 | 12.73 | 3.63
17:14:00 | 79 | 12.73 | 3.63
17:15:00 | 79 | 12.73 | 3.63
17:16:00 | 79 | 12.73 | 3.63
17:17:00 | 79 | 12.73 | 3.63
17:18:00 | 79 | 12.73 | 3.63
17:19:00 | 79 | 12.73 | 3.63
17:20:00 | 79 | 12.73 | 3.63
17:21:00 | 79 | 12.73 | 3.63
17:22:00 | 79 | 12.72 | 3.64
17:23:00 | 79 | 12.72 | 3.64
17:24:00 | 79 | 12.72 | 3.64
17:25:00 | 80 | 12.72 | 3.64
17:26:00 | 79 | 12.72 | 3.64
17:27:00 | 79 | 12.72 | 3.64
17:28:00 | 79 | 12.72 | 3.64
17:29:00 | 79 | 12.7 | 3.66
17:30:00 | 79 | 12.7 | 3.66
17:31:00 | 79 | 12.7 | 3.66
17:32:00 | 79 | 12.71 | 3.65
17:33:00 | 79 | 12.71 | 3.65
17:34:00 | 79 | 12.71 | 3.65
17:35:00 | 79 | 12.7 | 3.66
17:36:00 | 79 | 12.7 | 3.66
17:37:00 | 79 | 12.7 | 3.66
17:38:00 | 79 | 12.7 | 3.66
17:39:00 | 79 | 12.7 | 3.66
17:40:00 | 79 | 12.7 | 3.66
17:41:00 | 79 | 12.7 | 3.66
17:42:00 | 79 | 12.7 | 3.66
17:43:00 | 79 | 12.7 | 3.66
17:44:00 | 79 | 12.7 | 3.66
17:45:00 | 79 | 12.7 | 3.67
17:46:00 | 79 | 12.7 | 3.67
17:47:00 | 79 | 12.7 | 3.67
17:48:00 | 79 | 12.7 | 3.67
17:49:00 | 80 | 12.7 | 3.67
17:50:00 | 79 | 12.7 | 3.67
17:51:00 | 79 | 12.7 | 3.67
17:52:00 | 79 | 12.7 | 3.67
17:53:00 | 79 | 12.69 | 3.68
17:54:00 | 79 | 12.69 | 3.68
17:55:00 | 79 | 12.69 | 3.68
17:56:00 | 79 | 12.69 | 3.68
17:57:00 | 79 | 12.69 | 3.68
17:58:00 | 79 | 12.69 | 3.68
17:59:00 | 79 | 12.69 | 3.68
18:00:00 | 79 | 12.69 | 3.68
18:01:00 | 79 | 12.68 | 3.7
18:02:00 | 79 | 12.68 | 3.7
18:03:00 | 79 | 12.68 | 3.7
18:04:00 | 79 | 12.68 | 3.7
18:05:00 | 79 | 12.68 | 3.7
18:06:00 | 79 | 12.68 | 3.7
18:07:00 | 79 | 12.68 | 3.7
18:08:00 | 79 | 12.68 | 3.7
18:09:00 | 79 | 12.68 | 3.7
18:10:00 | 79 | 12.67 | 3.71
18:11:00 | 79 | 12.67 | 3.71
18:12:00 | 79 | 12.67 | 3.71
18:13:00 | 79 | 12.67 | 3.71
18:14:00 | 79 | 12.67 | 3.71
18:15:00 | 79 | 12.67 | 3.71
18:16:00 | 79 | 12.67 | 3.71
18:17:00 | 79 | 12.67 | 3.71
18:18:00 | 79 | 12.67 | 3.71
18:19:00 | 79 | 12.66 | 3.72
18:20:00 | 79 | 12.66 | 3.72
18:21:00 | 79 | 12.66 | 3.72
18:22:00 | 79 | 12.66 | 3.72
18:23:00 | 79 | 12.66 | 3.72
18:24:00 | 79 | 12.66 | 3.72
18:25:00 | 79 | 12.66 | 3.72
18:26:00 | 80 | 12.66 | 3.72
18:27:00 | 80 | 12.66 | 3.72
18:28:00 | 79 | 12.66 | 3.73
18:29:00 | 79 | 12.66 | 3.73
18:30:00 | 79 | 12.66 | 3.73
18:31:00 | 79 | 12.66 | 3.73
18:32:00 | 79 | 12.66 | 3.73
18:33:00 | 79 | 12.66 | 3.73
18:34:00 | 79 | 12.66 | 3.73
18:35:00 | 79 | 12.66 | 3.73
18:36:00 | 79 | 12.65 | 3.74
18:37:00 | 79 | 12.66 | 3.73
18:38:00 | 79 | 12.65 | 3.74
18:39:00 | 79 | 12.65 | 3.74
18:40:00 | 79 | 12.65 | 3.74
18:41:00 | 79 | 12.65 | 3.74
18:42:00 | 79 | 12.65 | 3.74
18:43:00 | 79 | 12.65 | 3.74
18:44:00 | 79 | 12.65 | 3.74
18:45:00 | 79 | 12.64 | 3.75
18:46:00 | 79 | 12.64 | 3.75
18:47:00 | 80 | 12.64 | 3.75
18:48:00 | 79 | 12.64 | 3.75
18:49:00 | 79 | 12.64 | 3.75
18:50:00 | 79 | 12.64 | 3.75
18:51:00 | 79 | 12.64 | 3.75
18:52:00 | 79 | 12.64 | 3.75
18:53:00 | 79 | 12.64 | 3.75
18:54:00 | 79 | 12.63 | 3.77
18:55:00 | 79 | 12.63 | 3.77
18:56:00 | 79 | 12.63 | 3.77
18:57:00 | 79 | 12.63 | 3.77
18:58:00 | 79 | 12.63 | 3.77
18:59:00 | 79 | 12.63 | 3.77
19:00:00 | 79 | 12.63 | 3.77
19:01:00 | 79 | 12.63 | 3.77
19:02:00 | 79 | 12.63 | 3.78
19:03:00 | 79 | 12.63 | 3.78
19:04:00 | 79 | 12.63 | 3.78
19:05:00 | 79 | 12.63 | 3.78
19:06:00 | 79 | 12.63 | 3.78
19:07:00 | 79 | 12.63 | 3.78
19:08:00 | 79 | 12.63 | 3.78
19:09:00 | 79 | 12.63 | 3.78
19:10:00 | 79 | 12.63 | 3.78
19:11:00 | 79 | 12.63 | 3.78
19:12:00 | 79 | 12.62 | 3.79
19:13:00 | 79 | 12.62 | 3.79
19:14:00 | 79 | 12.62 | 3.79
19:15:00 | 79 | 12.62 | 3.79
19:16:00 | 79 | 12.62 | 3.79
19:17:00 | 79 | 12.62 | 3.79
19:18:00 | 79 | 12.62 | 3.79
19:19:00 | 79 | 12.62 | 3.79
19:20:00 | 79 | 12.62 | 3.79
19:21:00 | 79 | 12.62 | 3.79
19:22:00 | 79 | 12.62 | 3.79
19:23:00 | 79 | 12.62 | 3.79
19:24:00 | 79 | 12.62 | 3.79
19:25:00 | 79 | 12.62 | 3.79
19:26:00 | 79 | 12.62 | 3.79
19:27:00 | 79 | 12.61 | 3.8
19:28:00 | 79 | 12.61 | 3.8
19:29:00 | 79 | 12.61 | 3.8
19:30:00 | 79 | 12.61 | 3.8
19:31:00 | 79 | 12.61 | 3.8
19:32:00 | 79 | 12.61 | 3.8
19:33:00 | 79 | 12.61 | 3.8
19:34:00 | 79 | 12.61 | 3.8
19:35:00 | 79 | 12.61 | 3.8
19:36:00 | 79 | 12.61 | 3.8
19:37:00 | 79 | 12.61 | 3.8
19:38:00 | 79 | 12.61 | 3.8
19:39:00 | 79 | 12.61 | 3.81
19:40:00 | 79 | 12.61 | 3.81
19:41:00 | 79 | 12.61 | 3.81
19:42:00 | 79 | 12.61 | 3.81
19:43:00 | 79 | 12.61 | 3.81
19:44:00 | 79 | 12.61 | 3.81
19:45:00 | 79 | 12.59 | 3.84
19:46:00 | 79 | 12.59 | 3.84
19:47:00 | 79 | 12.59 | 3.84
19:48:00 | 79 | 12.59 | 3.84
19:49:00 | 80 | 12.59 | 3.84
19:50:00 | 79 | 12.59 | 3.84
19:51:00 | 79 | 12.59 | 3.84
19:52:00 | 79 | 12.58 | 3.85
19:53:00 | 79 | 12.58 | 3.85
19:54:00 | 79 | 12.58 | 3.85
19:55:00 | 79 | 12.58 | 3.85
19:56:00 | 79 | 12.58 | 3.85
19:57:00 | 79 | 12.58 | 3.85
19:58:00 | 79 | 12.58 | 3.85
19:59:00 | 79 | 12.58 | 3.85
20:00:00 | 79 | 12.58 | 3.85
20:01:00 | 79 | 12.57 | 3.86
20:02:00 | 79 | 12.58 | 3.85
20:03:00 | 79 | 12.57 | 3.86
20:04:00 | 79 | 12.57 | 3.86
20:05:00 | 79 | 12.57 | 3.86
20:06:00 | 79 | 12.57 | 3.86
20:07:00 | 79 | 12.57 | 3.86
20:08:00 | 79 | 12.57 | 3.86
20:09:00 | 79 | 12.57 | 3.86
20:10:00 | 79 | 12.57 | 3.86
20:11:00 | 79 | 12.57 | 3.86
20:12:00 | 79 | 12.57 | 3.87
20:13:00 | 79 | 12.57 | 3.87
20:14:00 | 79 | 12.57 | 3.87
20:15:00 | 79 | 12.57 | 3.87
20:16:00 | 79 | 12.57 | 3.87
20:17:00 | 79 | 12.57 | 3.87
20:18:00 | 79 | 12.57 | 3.87
20:19:00 | 79 | 12.57 | 3.87
20:20:00 | 79 | 12.56 | 3.88
20:21:00 | 79 | 12.56 | 3.88
20:22:00 | 79 | 12.56 | 3.88
20:23:00 | 79 | 12.56 | 3.88
20:24:00 | 79 | 12.56 | 3.88
20:25:00 | 79 | 12.56 | 3.88
20:26:00 | 79 | 12.56 | 3.88
20:27:00 | 79 | 12.56 | 3.88
20:28:00 | 79 | 12.56 | 3.88
20:29:00 | 79 | 12.56 | 3.88
20:30:00 | 79 | 12.56 | 3.88
20:31:00 | 79 | 12.55 | 3.9
20:32:00 | 79 | 12.55 | 3.9
20:33:00 | 79 | 12.55 | 3.9
20:34:00 | 79 | 12.55 | 3.9
20:35:00 | 79 | 12.55 | 3.9
20:36:00 | 79 | 12.55 | 3.9
20:37:00 | 79 | 12.55 | 3.9
20:38:00 | 79 | 12.55 | 3.9
20:39:00 | 79 | 12.55 | 3.9
20:40:00 | 79 | 12.54 | 3.91
20:41:00 | 79 | 12.54 | 3.91
20:42:00 | 79 | 12.54 | 3.91
20:43:00 | 79 | 12.54 | 3.91
20:44:00 | 79 | 12.54 | 3.91
20:45:00 | 79 | 12.54 | 3.91
20:46:00 | 79 | 12.54 | 3.91
20:47:00 | 79 | 12.54 | 3.91
20:48:00 | 79 | 12.54 | 3.91
20:49:00 | 79 | 12.54 | 3.91
20:50:00 | 79 | 12.54 | 3.91
20:51:00 | 79 | 12.54 | 3.92
20:52:00 | 79 | 12.54 | 3.92
20:53:00 | 79 | 12.54 | 3.92
20:54:00 | 79 | 12.54 | 3.92
20:55:00 | 79 | 12.54 | 3.92
20:56:00 | 79 | 12.54 | 3.92
20:57:00 | 79 | 12.54 | 3.92
20:58:00 | 80 | 12.54 | 3.92
20:59:00 | 79 | 12.54 | 3.92
21:00:00 | 79 | 12.54 | 3.92
21:01:00 | 79 | 12.54 | 3.92
21:02:00 | 79 | 12.54 | 3.92
21:03:00 | 79 | 12.53 | 3.93
21:04:00 | 79 | 12.54 | 3.92
21:05:00 | 79 | 12.53 | 3.93
21:06:00 | 79 | 12.53 | 3.93
21:07:00 | 80 | 12.53 | 3.93
21:08:00 | 79 | 12.53 | 3.93
21:09:00 | 79 | 12.53 | 3.93
21:10:00 | 79 | 12.53 | 3.93
21:11:00 | 79 | 12.53 | 3.93
21:12:00 | 79 | 12.53 | 3.93
21:13:00 | 79 | 12.53 | 3.93
21:14:00 | 79 | 12.53 | 3.93
21:15:00 | 79 | 12.53 | 3.93
21:16:00 | 79 | 12.53 | 3.93
21:17:00 | 79 | 12.53 | 3.93
21:18:00 | 79 | 12.52 | 3.95
21:19:00 | 79 | 12.52 | 3.95
21:20:00 | 79 | 12.52 | 3.95
21:21:00 | 79 | 12.52 | 3.95
21:22:00 | 79 | 12.52 | 3.95
21:23:00 | 79 | 12.52 | 3.95
21:24:00 | 79 | 12.52 | 3.95
21:25:00 | 79 | 12.52 | 3.95
21:26:00 | 79 | 12.52 | 3.95
21:27:00 | 79 | 12.52 | 3.95
21:28:00 | 79 | 12.52 | 3.95
21:29:00 | 79 | 12.52 | 3.95
21:30:00 | 79 | 12.52 | 3.95
21:31:00 | 79 | 12.52 | 3.96
21:32:00 | 79 | 12.52 | 3.96
21:33:00 | 79 | 12.52 | 3.96
21:34:00 | 79 | 12.52 | 3.96
21:35:00 | 79 | 12.52 | 3.96
21:36:00 | 79 | 12.52 | 3.96
21:37:00 | 79 | 12.52 | 3.96
21:38:00 | 79 | 12.52 | 3.96
21:39:00 | 79 | 12.52 | 3.96
21:40:00 | 79 | 12.52 | 3.96
21:41:00 | 79 | 12.51 | 3.97
21:42:00 | 79 | 12.51 | 3.97
21:43:00 | 79 | 12.52 | 3.96
21:44:00 | 79 | 12.51 | 3.97
21:45:00 | 79 | 12.52 | 3.96
21:46:00 | 79 | 12.51 | 3.97
21:47:00 | 79 | 12.51 | 3.97
21:48:00 | 79 | 12.51 | 3.97
21:49:00 | 79 | 12.51 | 3.97
21:50:00 | 79 | 12.51 | 3.97
21:51:00 | 79 | 12.51 | 3.97
21:52:00 | 79 | 12.51 | 3.97
21:53:00 | 79 | 12.51 | 3.97
21:54:00 | 79 | 12.51 | 3.97
21:55:00 | 79 | 12.51 | 3.97
21:56:00 | 79 | 12.51 | 3.97
21:57:00 | 79 | 12.5 | 3.98
21:58:00 | 79 | 12.5 | 3.98
21:59:00 | 79 | 12.5 | 3.98
22:00:00 | 79 | 12.5 | 3.98
22:01:00 | 79 | 12.5 | 3.98
22:02:00 | 79 | 12.5 | 3.98
22:03:00 | 79 | 12.5 | 3.98
22:04:00 | 79 | 12.5 | 3.98
22:05:00 | 79 | 12.5 | 3.98
22:06:00 | 79 | 12.5 | 3.98
22:07:00 | 79 | 12.5 | 3.98
22:08:00 | 79 | 12.5 | 3.98
22:09:00 | 80 | 12.5 | 3.98
22:10:00 | 79 | 12.49 | 4
22:11:00 | 79 | 12.5 | 3.98
22:12:00 | 79 | 12.49 | 4
22:13:00 | 79 | 12.49 | 4
22:14:00 | 79 | 12.49 | 4
22:15:00 | 79 | 12.49 | 4
22:16:00 | 79 | 12.49 | 4
22:17:00 | 79 | 12.49 | 4
22:18:00 | 79 | 12.49 | 4
22:19:00 | 79 | 12.49 | 4
22:20:00 | 79 | 12.49 | 4
22:21:00 | 79 | 12.49 | 4
22:22:00 | 79 | 12.48 | 4.01
22:23:00 | 79 | 12.49 | 4
22:24:00 | 79 | 12.48 | 4.01
22:25:00 | 79 | 12.48 | 4.01
22:26:00 | 79 | 12.48 | 4.01
22:27:00 | 79 | 12.48 | 4.01
22:28:00 | 79 | 12.48 | 4.01
22:29:00 | 79 | 12.48 | 4.01
22:30:00 | 79 | 12.48 | 4.01
22:31:00 | 79 | 12.48 | 4.01
22:32:00 | 79
22:33:00 | 79
22:34:00 | 79
22:35:00 | 79
22:36:00 | 79
22:37:00 | 79
22:38:00 | 79
22:39:00 | 79
22:40:00 | 79
22:45:46
22:45:46 | 79 | 12.48 | 4.02
22:46:46 | 79 | 12.48 | 4.02
22:47:46 | 79 | 12.48 | 4.02
22:48:46 | 79 | 12.48 | 4.02
22:49:46 | 79 | 12.48 | 4.02
22:50:46 | 79 | 12.48 | 4.02
22:51:46 | 79 | 12.48 | 4.02
22:52:46 | 79 | 12.48 | 4.02
22:53:46 | 79 | 12.48 | 4.02
22:54:46 | 79 | 12.48 | 4.02
22:55:46 | 79 | 12.48 | 4.02
22:56:46 | 79 | 12.46 | 4.05
22:57:46 | 79 | 12.46 | 4.05
22:58:46 | 79 | 12.46 | 4.05
22:59:46 | 79 | 12.46 | 4.05
23:00:46 | 79 | 12.46 | 4.05
23:01:46 | 79 | 12.46 | 4.05
23:02:46 | 79 | 12.46 | 4.05
23:03:46 | 79 | 12.46 | 4.05
23:04:46 | 79 | 12.46 | 4.05
23:05:46 | 79 | 12.46 | 4.05
23:06:46 | 79 | 12.46 | 4.05
23:07:46 | 79 | 12.46 | 4.05
23:08:46 | 79 | 12.46 | 4.05
23:09:46 | 79 | 12.46 | 4.05
23:10:46 | 79 | 12.45 | 4.06
23:11:46 | 79 | 12.46 | 4.05
23:12:46 | 79 | 12.46 | 4.05
23:13:46 | 79 | 12.45 | 4.06
23:14:46 | 80 | 12.45 | 4.06
23:15:46 | 79 | 12.45 | 4.06
23:16:46 | 79 | 12.45 | 4.06
23:17:46 | 79 | 12.45 | 4.06
23:18:46 | 79 | 12.45 | 4.06
23:19:46 | 80 | 12.45 | 4.06
23:20:46 | 79 | 12.45 | 4.06
23:21:46 | 79 | 12.45 | 4.06
23:22:46 | 79 | 12.45 | 4.06
23:23:46 | 79 | 12.45 | 4.06
23:24:46 | 79 | 12.45 | 4.07
23:25:46 | 79 | 12.45 | 4.06
23:26:46 | 79 | 12.45 | 4.07
23:27:46 | 79 | 12.45 | 4.07
23:28:46 | 79 | 12.45 | 4.07
23:29:46 | 79 | 12.45 | 4.07
23:30:46 | 79 | 12.45 | 4.07
23:31:46 | 79 | 12.45 | 4.07
23:32:46 | 79 | 12.45 | 4.07
23:33:46 | 79 | 12.45 | 4.07
23:34:46 | 79 | 12.45 | 4.07
23:35:46 | 79 | 12.45 | 4.07
23:36:46 | 79 | 12.45 | 4.07
23:37:46 | 79 | 12.45 | 4.07
23:38:46 | 79 | 12.44 | 4.08
23:39:46 | 79 | 12.45 | 4.07
23:40:46 | 79 | 12.44 | 4.08