## Sheet1
Параметр | Значение
Instrument Name | 4262 L
Instrument Type | UCA
Instrument Serial Number | 111
Test Start Date | 17.05.2002
Test Start Time | 1:31:10
Test Stop Date | 18.05.2002
Test Stop Time | 1:12:07
Test Length | 23:40:57
Final Sample Time Offset | 23:40:46
Controller Schedule Name
Sampling Period | 60 seconds
Comments | T: 54C(30min), 80C(240min); tap water, dry blending
WellID | 62
Customer | Kogalym
CementClass | A
CementMfr | Suhoy Log
Additives | 8%PPB Gel+0.7%D-19+0.1%LignoCan
Density | 1500
BHCT | 54
BHST | 80
Information | FluidLoss
JobType | 146 mm csg lead slurry
Calculated Value | Finish Set 0:34:00
Compressive Strength | Compressive strength type A (less than 14 lb/gal)
Initial Temperature (C) | 26 C
Final Temperature (C) | 79 C
Initial Transit Time (microsec/in) | ERROR
Final Transit Time (microsec/in) | 12,44 microsec/in
Initial Compressive Strength (MPa) | N/A
Final Compressive Strength (MPa) | 4,08 MPa