## Sheet1
Параметр | Значение
Instrument Name | 4262 L
Instrument Type | UCA
Instrument Serial Number | 111
Test Start Date | 13.10.2001
Test Start Time | 3:29:01
Test Stop Date | 15.10.2001
Test Stop Time | 3:33:25
Test Length | 48:04:24
Final Sample Time Offset | 48:04:00
Controller Schedule Name
Sampling Period | 60 seconds
Comments | T:50(50min), all additives bwodb
WellID | 1264 pad15
Customer | Kogalym
Information | EngName
CementClass | A
CementMfr | Suhoy Log
Additives | 8%PPB Gel+0.7%Sulfacel-2+0.04%TBF
Density | 1500
BHCT | 50
BHST | 63
Information | FluidLoss
JobType | 146 mm CSG lead slurry
Calculated Value | Finish Set 6:30:00
Compressive Strength | Compressive strength type A (less than 14 lb/gal)
Initial Temperature (C) | 23 C
Final Temperature (C) | 50 C
Initial Transit Time (microsec/in) | 16,89 microsec/in
Final Transit Time (microsec/in) | 12,21 microsec/in
Initial Compressive Strength (MPa) | 0,00 MPa
Final Compressive Strength (MPa) | 3,90 MPa