## Sheet1
Time (HH:MM:SS) | Temperature (C) | Transit Time (microsec/in) | Compressive Strength (MPa)
0:00:00 | 29 | 16.75 | 0
0:01:00 | 29 | 16.74 | 0
0:02:00 | 29 | 16.74 | 0
0:03:00 | 29 | 16.73 | 0.01
0:04:00 | 29 | 16.72 | 0.01
0:05:00 | 29 | 16.72 | 0.01
0:06:00 | 30 | 16.71 | 0.01
0:07:00 | 30 | 16.71 | 0.01
0:08:00 | 31 | 16.71 | 0.01
0:09:00 | 31 | 16.7 | 0.02
0:10:00 | 32 | 16.69 | 0.02
0:11:00 | 32 | 16.68 | 0.02
0:12:00 | 33 | 16.68 | 0.02
0:13:00 | 34 | 16.66 | 0.03
0:14:00 | 35 | 16.65 | 0.03
0:15:00 | 35 | 16.65 | 0.03
0:16:00 | 36 | 16.64 | 0.04
0:17:00 | 37 | 16.63 | 0.04
0:18:00 | 38 | 16.61 | 0.05
0:19:00 | 38 | 16.6 | 0.05
0:20:00 | 39 | 16.59 | 0.05
0:21:00 | 40 | 16.57 | 0.06
0:22:00 | 41 | 16.56 | 0.06
0:23:00 | 42 | 16.54 | 0.07
0:24:00 | 42 | 16.53 | 0.07
0:25:00 | 43 | 16.52 | 0.08
0:26:00 | 44 | 16.52 | 0.08
0:27:00 | 45 | 16.51 | 0.08
0:28:00 | 46 | 16.5 | 0.09
0:29:00 | 46 | 16.49 | 0.09
0:30:00 | 47 | 16.48 | 0.09
0:31:00 | 48 | 16.47 | 0.09
0:32:00 | 49 | 16.47 | 0.09
0:33:00 | 49 | 16.47 | 0.1
0:34:00 | 50 | 16.47 | 0.1
0:35:00 | 51 | 16.47 | 0.1
0:36:00 | 51 | 16.46 | 0.1
0:37:00 | 51 | 16.45 | 0.1
0:38:00 | 51 | 16.45 | 0.1
0:39:00 | 52 | 16.45 | 0.1
0:40:00 | 52 | 16.45 | 0.1
0:41:00 | 52 | 16.46 | 0.1
0:42:00 | 52 | 16.46 | 0.1
0:43:00 | 52 | 16.47 | 0.1
0:44:00 | 52 | 16.47 | 0.09
0:45:00 | 52 | 16.48 | 0.09
0:46:00 | 52 | 16.49 | 0.09
0:47:00 | 52 | 16.5 | 0.09
0:48:00 | 52 | 16.5 | 0.08
0:49:00 | 52 | 16.51 | 0.08
0:50:00 | 52 | 16.53 | 0.08
0:51:00 | 52 | 16.53 | 0.07
0:52:00 | 52 | 16.52 | 0.08
0:53:00 | 51 | 16.53 | 0.08
0:54:00 | 51 | 16.54 | 0.07
0:55:00 | 51 | 16.56 | 0.06
0:56:00 | 51 | 16.56 | 0.06
0:57:00 | 51 | 16.58 | 0.06
0:58:00 | 51 | 16.59 | 0.05
0:59:00 | 51 | 16.6 | 0.05
1:00:00 | 51 | 16.62 | 0.04
1:01:00 | 51 | 16.64 | 0.04
1:02:00 | 51 | 16.65 | 0.03
1:03:00 | 51 | 16.65 | 0.03
1:04:00 | 51 | 16.66 | 0.03
1:05:00 | 51 | 16.68 | 0.02
1:06:00 | 51 | 16.68 | 0.02
1:07:00 | 51 | 16.69 | 0.02
1:08:00 | 51 | 16.71 | 0.01
1:09:00 | 50 | 16.71 | 0.01
1:10:00 | 51 | 16.73 | 0.01
1:11:00 | 50 | 16.74 | 0
1:12:00 | 51 | 16.74 | 0
1:13:00 | 50 | 16.75 | 0
1:14:00 | 50 | 16.76 | 0
1:15:00 | 50 | 16.77 | 0
1:16:00 | 50 | 16.77 | 0
1:17:00 | 50 | 16.77 | 0
1:18:00 | 50 | 16.77 | 0
1:19:00 | 50 | 16.78 | 0
1:20:00 | 50 | 16.78 | 0
1:21:00 | 50 | 16.78 | 0
1:22:00 | 50 | 16.78 | 0
1:23:00 | 50 | 16.78 | 0
1:24:00 | 50 | 16.77 | 0
1:25:00 | 50 | 16.77 | 0
1:26:00 | 50 | 16.77 | 0
1:27:00 | 50 | 16.77 | 0
1:28:00 | 50 | 16.77 | 0
1:29:00 | 50 | 16.76 | 0
1:30:00 | 50 | 16.76 | 0
1:31:00 | 50 | 16.75 | 0
1:32:00 | 50 | 16.74 | 0
1:33:00 | 50 | 16.74 | 0
1:34:00 | 50 | 16.73 | 0.01
1:35:00 | 50 | 16.72 | 0.01
1:36:00 | 50 | 16.71 | 0.01
1:37:00 | 50 | 16.71 | 0.01
1:38:00 | 50 | 16.68 | 0.02
1:39:00 | 50 | 16.68 | 0.02
1:40:00 | 50 | 16.66 | 0.03
1:41:00 | 50 | 16.65 | 0.03
1:42:00 | 50 | 16.65 | 0.03
1:43:00 | 50 | 16.63 | 0.04
1:44:00 | 49 | 16.62 | 0.04
1:45:00 | 49 | 16.62 | 0.04
1:46:00 | 49 | 16.6 | 0.05
1:47:00 | 50 | 16.59 | 0.05
1:48:00 | 50 | 16.58 | 0.06
1:49:00 | 50 | 16.56 | 0.06
1:50:00 | 49 | 16.56 | 0.06
1:51:00 | 50 | 16.54 | 0.07
1:52:00 | 50 | 16.53 | 0.08
1:53:00 | 49 | 16.52 | 0.08
1:54:00 | 50 | 16.5 | 0.08
1:55:00 | 50 | 16.49 | 0.09
1:56:00 | 50 | 16.47 | 0.09
1:57:00 | 50 | 16.47 | 0.1
1:58:00 | 50 | 16.45 | 0.1
1:59:00 | 50 | 16.43 | 0.11
2:00:00 | 50 | 16.41 | 0.11
2:01:00 | 50 | 16.4 | 0.12
2:02:00 | 50 | 16.38 | 0.13
2:03:00 | 50 | 16.37 | 0.13
2:04:00 | 50 | 16.35 | 0.14
2:05:00 | 50 | 16.34 | 0.14
2:06:00 | 49 | 16.32 | 0.15
2:07:00 | 50 | 16.3 | 0.16
2:08:00 | 50 | 16.29 | 0.16
2:09:00 | 50 | 16.27 | 0.17
2:10:00 | 50 | 16.25 | 0.18
2:11:00 | 50 | 16.23 | 0.18
2:12:00 | 49 | 16.21 | 0.19
2:13:00 | 50 | 16.2 | 0.2
2:14:00 | 50 | 16.16 | 0.21
2:15:00 | 50 | 16.14 | 0.22
2:16:00 | 50 | 16.12 | 0.23
2:17:00 | 50 | 16.1 | 0.23
2:18:00 | 50 | 16.08 | 0.24
2:19:00 | 50 | 16.05 | 0.25
2:20:00 | 50 | 16.03 | 0.26
2:21:00 | 50 | 16.02 | 0.27
2:22:00 | 50 | 15.99 | 0.28
2:23:00 | 50 | 15.97 | 0.29
2:24:00 | 50 | 15.95 | 0.3
2:25:00 | 49 | 15.93 | 0.31
2:26:00 | 50 | 15.9 | 0.32
2:27:00 | 50 | 15.88 | 0.33
2:28:00 | 50 | 15.86 | 0.34
2:29:00 | 50 | 15.84 | 0.35
2:30:00 | 50 | 15.82 | 0.35
2:31:00 | 50 | 15.8 | 0.36
2:32:00 | 50 | 15.78 | 0.37
2:33:00 | 50 | 15.75 | 0.38
2:34:00 | 50 | 15.72 | 0.4
2:35:00 | 50 | 15.71 | 0.4
2:36:00 | 49 | 15.68 | 0.42
2:37:00 | 50 | 15.66 | 0.42
2:38:00 | 50 | 15.63 | 0.44
2:39:00 | 50 | 15.61 | 0.45
2:40:00 | 50 | 15.6 | 0.46
2:41:00 | 50 | 15.57 | 0.47
2:42:00 | 50 | 15.54 | 0.48
2:43:00 | 50 | 15.52 | 0.49
2:44:00 | 50 | 15.5 | 0.5
2:45:00 | 50 | 15.48 | 0.51
2:46:00 | 49 | 15.45 | 0.53
2:47:00 | 50 | 15.42 | 0.55
2:48:00 | 50 | 15.39 | 0.56
2:49:00 | 50 | 15.38 | 0.56
2:50:00 | 50 | 15.36 | 0.58
2:51:00 | 50 | 15.33 | 0.59
2:52:00 | 50 | 15.31 | 0.6
2:53:00 | 50 | 15.29 | 0.61
2:54:00 | 50 | 15.27 | 0.62
2:55:00 | 50 | 15.24 | 0.64
2:56:00 | 50 | 15.21 | 0.65
2:57:00 | 49 | 15.2 | 0.66
2:58:00 | 50 | 15.17 | 0.68
2:59:00 | 50 | 15.15 | 0.69
3:00:00 | 50 | 15.13 | 0.7
3:01:00 | 50 | 15.11 | 0.71
3:02:00 | 50 | 15.09 | 0.72
3:03:00 | 50 | 15.07 | 0.73
3:04:00 | 50 | 15.05 | 0.75
3:05:00 | 50 | 15.03 | 0.76
3:06:00 | 50 | 15.01 | 0.77
3:07:00 | 50 | 14.99 | 0.78
3:08:00 | 50 | 14.97 | 0.79
3:09:00 | 50 | 14.95 | 0.8
3:10:00 | 50 | 14.93 | 0.82
3:11:00 | 50 | 14.91 | 0.83
3:12:00 | 50 | 14.89 | 0.84
3:13:00 | 50 | 14.88 | 0.85
3:14:00 | 50 | 14.85 | 0.87
3:15:00 | 50 | 14.84 | 0.87
3:16:00 | 49 | 14.82 | 0.89
3:17:00 | 50 | 14.8 | 0.9
3:18:00 | 50 | 14.79 | 0.91
3:19:00 | 50 | 14.76 | 0.92
3:20:00 | 50 | 14.75 | 0.93
3:21:00 | 50 | 14.73 | 0.95
3:22:00 | 49 | 14.71 | 0.96
3:23:00 | 50 | 14.7 | 0.97
3:24:00 | 50 | 14.68 | 0.98
3:25:00 | 50 | 14.66 | 0.99
3:26:00 | 49 | 14.64 | 1
3:27:00 | 50 | 14.63 | 1.01
3:28:00 | 50 | 14.61 | 1.02
3:29:00 | 50 | 14.6 | 1.03
3:30:00 | 50 | 14.58 | 1.04
3:31:00 | 50 | 14.55 | 1.07
3:32:00 | 49 | 14.54 | 1.08
3:33:00 | 49 | 14.52 | 1.09
3:34:00 | 49 | 14.5 | 1.1
3:35:00 | 50 | 14.49 | 1.11
3:36:00 | 50 | 14.47 | 1.13
3:37:00 | 50 | 14.46 | 1.14
3:38:00 | 50 | 14.44 | 1.15
3:39:00 | 49 | 14.43 | 1.16
3:40:00 | 49 | 14.41 | 1.17
3:41:00 | 50 | 14.4 | 1.18
3:42:00 | 49 | 14.39 | 1.19
3:43:00 | 49 | 14.37 | 1.2
3:44:00 | 49 | 14.36 | 1.21
3:45:00 | 50 | 14.34 | 1.22
3:46:00 | 49 | 14.33 | 1.23
3:47:00 | 50 | 14.31 | 1.24
3:48:00 | 50 | 14.31 | 1.25
3:49:00 | 50 | 14.29 | 1.26
3:50:00 | 49 | 14.28 | 1.27
3:51:00 | 50 | 14.26 | 1.29
3:52:00 | 50 | 14.25 | 1.29
3:53:00 | 50 | 14.24 | 1.3
3:54:00 | 50 | 14.23 | 1.31
3:55:00 | 50 | 14.22 | 1.32
3:56:00 | 50 | 14.21 | 1.33
3:57:00 | 50 | 14.19 | 1.34
3:58:00 | 50 | 14.18 | 1.35
3:59:00 | 50 | 14.17 | 1.36
4:00:00 | 49 | 14.16 | 1.36
4:01:00 | 50 | 14.15 | 1.38
4:02:00 | 50 | 14.14 | 1.38
4:03:00 | 49 | 14.13 | 1.4
4:04:00 | 50 | 14.12 | 1.4
4:05:00 | 50 | 14.1 | 1.41
4:06:00 | 50 | 14.1 | 1.42
4:07:00 | 50 | 14.08 | 1.43
4:08:00 | 50 | 14.07 | 1.44
4:09:00 | 50 | 14.06 | 1.45
4:10:00 | 50 | 14.05 | 1.46
4:11:00 | 50 | 14.04 | 1.47
4:12:00 | 50 | 14.04 | 1.47
4:13:00 | 50 | 14.02 | 1.48
4:14:00 | 50 | 14.01 | 1.49
4:15:00 | 50 | 14.01 | 1.5
4:16:00 | 50 | 13.99 | 1.51
4:17:00 | 50 | 13.98 | 1.52
4:18:00 | 50 | 13.98 | 1.52
4:19:00 | 50 | 13.97 | 1.53
4:20:00 | 50 | 13.95 | 1.54
4:21:00 | 50 | 13.95 | 1.55
4:22:00 | 50 | 13.94 | 1.56
4:23:00 | 50 | 13.93 | 1.56
4:24:00 | 49 | 13.92 | 1.57
4:25:00 | 50 | 13.91 | 1.59
4:26:00 | 50 | 13.9 | 1.59
4:27:00 | 49 | 13.89 | 1.6
4:28:00 | 50 | 13.88 | 1.61
4:29:00 | 50 | 13.86 | 1.63
4:30:00 | 50 | 13.86 | 1.63
4:31:00 | 50 | 13.85 | 1.64
4:32:00 | 50 | 13.84 | 1.65
4:33:00 | 50 | 13.84 | 1.65
4:34:00 | 50 | 13.83 | 1.66
4:35:00 | 50 | 13.81 | 1.68
4:36:00 | 49 | 13.8 | 1.68
4:37:00 | 49 | 13.8 | 1.69
4:38:00 | 50 | 13.79 | 1.7
4:39:00 | 50 | 13.78 | 1.7
4:40:00 | 50 | 13.77 | 1.71
4:41:00 | 50 | 13.77 | 1.72
4:42:00 | 49 | 13.76 | 1.73
4:43:00 | 50 | 13.75 | 1.73
4:44:00 | 49 | 13.75 | 1.74
4:45:00 | 50 | 13.74 | 1.75
4:46:00 | 49 | 13.73 | 1.76
4:47:00 | 50 | 13.72 | 1.76
4:48:00 | 50 | 13.71 | 1.77
4:49:00 | 50 | 13.71 | 1.78
4:50:00 | 50 | 13.7 | 1.79
4:51:00 | 50 | 13.68 | 1.8
4:52:00 | 50 | 13.68 | 1.8
4:53:00 | 49 | 13.68 | 1.81
4:54:00 | 50 | 13.66 | 1.82
4:55:00 | 50 | 13.66 | 1.82
4:56:00 | 50 | 13.65 | 1.84
4:57:00 | 50 | 13.65 | 1.84
4:58:00 | 50 | 13.64 | 1.85
4:59:00 | 50 | 13.63 | 1.85
5:00:00 | 50 | 13.63 | 1.86
5:01:00 | 50 | 13.62 | 1.87
5:02:00 | 50 | 13.61 | 1.88
5:03:00 | 50 | 13.6 | 1.88
5:04:00 | 50 | 13.6 | 1.88
5:05:00 | 50 | 13.59 | 1.89
5:06:00 | 50 | 13.59 | 1.9
5:07:00 | 50 | 13.58 | 1.91
5:08:00 | 50 | 13.57 | 1.92
5:09:00 | 50 | 13.56 | 1.92
5:10:00 | 50 | 13.56 | 1.93
5:11:00 | 49 | 13.55 | 1.94
5:12:00 | 50 | 13.55 | 1.94
5:13:00 | 50 | 13.54 | 1.95
5:14:00 | 50 | 13.54 | 1.96
5:15:00 | 50 | 13.53 | 1.96
5:16:00 | 50 | 13.52 | 1.97
5:17:00 | 49 | 13.51 | 1.98
5:18:00 | 50 | 13.5 | 1.99
5:19:00 | 50 | 13.5 | 1.99
5:20:00 | 50 | 13.5 | 2
5:21:00 | 50 | 13.49 | 2
5:22:00 | 50 | 13.48 | 2.01
5:23:00 | 50 | 13.47 | 2.02
5:24:00 | 50 | 13.47 | 2.03
5:25:00 | 50 | 13.47 | 2.03
5:26:00 | 50 | 13.46 | 2.04
5:27:00 | 50 | 13.45 | 2.04
5:28:00 | 50 | 13.45 | 2.05
5:29:00 | 49 | 13.45 | 2.05
5:30:00 | 50 | 13.44 | 2.06
5:31:00 | 50 | 13.43 | 2.07
5:32:00 | 50 | 13.42 | 2.08
5:33:00 | 50 | 13.41 | 2.09
5:34:00 | 50 | 13.41 | 2.09
5:35:00 | 50 | 13.41 | 2.09
5:36:00 | 50 | 13.4 | 2.1
5:37:00 | 50 | 13.39 | 2.11
5:38:00 | 50 | 13.38 | 2.12
5:39:00 | 50 | 13.38 | 2.12
5:40:00 | 50 | 13.38 | 2.13
5:41:00 | 49 | 13.38 | 2.13
5:42:00 | 49 | 13.36 | 2.15
5:43:00 | 50 | 13.36 | 2.15
5:44:00 | 50 | 13.35 | 2.16
5:45:00 | 50 | 13.34 | 2.17
5:46:00 | 49 | 13.33 | 2.18
5:47:00 | 50 | 13.33 | 2.18
5:48:00 | 50 | 13.32 | 2.19
5:49:00 | 50 | 13.32 | 2.2
5:50:00 | 50 | 13.31 | 2.21
5:51:00 | 50 | 13.31 | 2.21
5:52:00 | 50 | 13.3 | 2.21
5:53:00 | 50 | 13.29 | 2.22
5:54:00 | 50 | 13.29 | 2.23
5:55:00 | 50 | 13.29 | 2.23
5:56:00 | 50 | 13.28 | 2.24
5:57:00 | 49 | 13.27 | 2.25
5:58:00 | 49 | 13.27 | 2.25
5:59:00 | 49 | 13.27 | 2.26
6:00:00 | 50 | 13.26 | 2.27
6:01:00 | 50 | 13.26 | 2.27
6:02:00 | 50 | 13.25 | 2.28
6:03:00 | 50 | 13.24 | 2.29
6:04:00 | 50 | 13.23 | 2.3
6:05:00 | 50 | 13.23 | 2.3
6:06:00 | 50 | 13.23 | 2.3
6:07:00 | 49 | 13.22 | 2.31
6:08:00 | 50 | 13.22 | 2.31
6:09:00 | 50 | 13.21 | 2.32
6:10:00 | 50 | 13.21 | 2.33
6:11:00 | 50 | 13.21 | 2.33
6:12:00 | 50 | 13.2 | 2.34
6:13:00 | 50 | 13.19 | 2.35
6:14:00 | 50 | 13.19 | 2.35
6:15:00 | 50 | 13.18 | 2.36
6:16:00 | 50 | 13.18 | 2.37
6:17:00 | 50 | 13.18 | 2.37
6:18:00 | 50 | 13.17 | 2.38
6:19:00 | 50 | 13.16 | 2.39
6:20:00 | 50 | 13.16 | 2.39
6:21:00 | 50 | 13.15 | 2.4
6:22:00 | 50 | 13.14 | 2.41
6:23:00 | 50 | 13.14 | 2.41
6:24:00 | 49 | 13.14 | 2.42
6:25:00 | 50 | 13.14 | 2.42
6:26:00 | 50 | 13.13 | 2.42
6:27:00 | 50 | 13.12 | 2.43
6:28:00 | 50 | 13.12 | 2.43
6:29:00 | 50 | 13.11 | 2.44
6:30:00 | 50 | 13.11 | 2.44
6:31:00 | 50 | 13.11 | 2.45
6:32:00 | 50 | 13.1 | 2.46
6:33:00 | 50 | 13.1 | 2.46
6:34:00 | 50 | 13.09 | 2.47
6:35:00 | 50 | 13.09 | 2.47
6:36:00 | 50 | 13.08 | 2.48
6:37:00 | 50 | 13.08 | 2.49
6:38:00 | 50 | 13.08 | 2.49
6:39:00 | 50 | 13.07 | 2.5
6:40:00 | 49 | 13.07 | 2.5
6:41:00 | 50 | 13.06 | 2.51
6:42:00 | 50 | 13.05 | 2.52
6:43:00 | 50 | 13.05 | 2.52
6:44:00 | 50 | 13.05 | 2.53
6:45:00 | 50 | 13.05 | 2.53
6:46:00 | 49 | 13.04 | 2.54
6:47:00 | 50 | 13.03 | 2.55
6:48:00 | 50 | 13.03 | 2.55
6:49:00 | 49 | 13.03 | 2.55
6:50:00 | 50 | 13.02 | 2.56
6:51:00 | 50 | 13.02 | 2.57
6:52:00 | 50 | 13.02 | 2.57
6:53:00 | 50 | 13.01 | 2.58
6:54:00 | 50 | 13.01 | 2.58
6:55:00 | 50 | 13 | 2.59
6:56:00 | 50 | 12.99 | 2.6
6:57:00 | 50 | 12.99 | 2.6
6:58:00 | 50 | 12.99 | 2.61
6:59:00 | 50 | 12.99 | 2.61
7:00:00 | 50 | 12.98 | 2.62
7:01:00 | 50 | 12.98 | 2.62
7:02:00 | 50 | 12.97 | 2.63
7:03:00 | 49 | 12.96 | 2.64
7:04:00 | 50 | 12.96 | 2.64
7:05:00 | 50 | 12.96 | 2.65
7:06:00 | 50 | 12.96 | 2.65
7:07:00 | 50 | 12.95 | 2.66
7:08:00 | 50 | 12.95 | 2.66
7:09:00 | 50 | 12.94 | 2.67
7:10:00 | 49 | 12.94 | 2.67
7:11:00 | 50 | 12.93 | 2.69
7:12:00 | 50 | 12.93 | 2.69
7:13:00 | 49 | 12.92 | 2.7
7:14:00 | 50 | 12.92 | 2.7
7:15:00 | 50 | 12.91 | 2.71
7:16:00 | 49 | 12.91 | 2.72
7:17:00 | 50 | 12.91 | 2.72
7:18:00 | 50 | 12.9 | 2.73
7:19:00 | 50 | 12.9 | 2.73
7:20:00 | 50 | 12.89 | 2.74
7:21:00 | 50 | 12.89 | 2.74
7:22:00 | 50 | 12.88 | 2.75
7:23:00 | 50 | 12.88 | 2.75
7:24:00 | 49 | 12.88 | 2.76
7:25:00 | 50 | 12.87 | 2.78
7:26:00 | 49 | 12.87 | 2.78
7:27:00 | 50 | 12.87 | 2.78
7:28:00 | 50 | 12.86 | 2.79
7:29:00 | 50 | 12.85 | 2.8
7:30:00 | 50 | 12.85 | 2.8
7:31:00 | 50 | 12.84 | 2.81
7:32:00 | 49 | 12.84 | 2.81
7:33:00 | 49 | 12.84 | 2.82
7:34:00 | 50 | 12.84 | 2.82
7:35:00 | 50 | 12.83 | 2.83
7:36:00 | 50 | 12.83 | 2.83
7:37:00 | 50 | 12.82 | 2.84
7:38:00 | 50 | 12.82 | 2.84
7:39:00 | 50 | 12.82 | 2.85
7:40:00 | 49 | 12.82 | 2.85
7:41:00 | 50 | 12.81 | 2.86
7:42:00 | 50 | 12.81 | 2.86
7:43:00 | 49 | 12.8 | 2.87
7:44:00 | 49 | 12.8 | 2.87
7:45:00 | 50 | 12.79 | 2.88
7:46:00 | 50 | 12.79 | 2.88
7:47:00 | 49 | 12.79 | 2.89
7:48:00 | 50 | 12.79 | 2.89
7:49:00 | 49 | 12.78 | 2.91
7:50:00 | 50 | 12.77 | 2.92
7:51:00 | 50 | 12.77 | 2.92
7:52:00 | 50 | 12.77 | 2.92
7:53:00 | 50 | 12.76 | 2.93
7:54:00 | 50 | 12.76 | 2.93
7:55:00 | 50 | 12.75 | 2.94
7:56:00 | 50 | 12.75 | 2.94
7:57:00 | 50 | 12.75 | 2.95
7:58:00 | 50 | 12.75 | 2.95
7:59:00 | 50 | 12.75 | 2.95
8:00:00 | 50 | 12.74 | 2.96
8:01:00 | 50 | 12.73 | 2.97
8:02:00 | 50 | 12.73 | 2.97
8:03:00 | 50 | 12.73 | 2.98
8:04:00 | 50 | 12.73 | 2.98
8:05:00 | 50 | 12.72 | 2.99
8:06:00 | 50 | 12.72 | 2.99
8:07:00 | 50 | 12.72 | 2.99
8:08:00 | 49 | 12.71 | 3.01
8:09:00 | 50 | 12.71 | 3.01
8:10:00 | 50 | 12.7 | 3.02
8:11:00 | 50 | 12.7 | 3.02
8:12:00 | 50 | 12.7 | 3.02
8:13:00 | 50 | 12.7 | 3.03
8:14:00 | 50 | 12.7 | 3.03
8:15:00 | 50 | 12.69 | 3.04
8:16:00 | 50 | 12.69 | 3.04
8:17:00 | 50 | 12.68 | 3.05
8:18:00 | 50 | 12.68 | 3.05
8:19:00 | 50 | 12.67 | 3.06
8:20:00 | 50 | 12.67 | 3.06
8:21:00 | 50 | 12.66 | 3.07
8:22:00 | 50 | 12.66 | 3.07
8:23:00 | 49 | 12.66 | 3.07
8:24:00 | 50 | 12.66 | 3.09
8:25:00 | 50 | 12.66 | 3.09
8:26:00 | 50 | 12.65 | 3.1
8:27:00 | 50 | 12.65 | 3.1
8:28:00 | 50 | 12.65 | 3.1
8:29:00 | 50 | 12.64 | 3.11
8:30:00 | 50 | 12.64 | 3.11
8:31:00 | 50 | 12.63 | 3.12
8:32:00 | 50 | 12.63 | 3.12
8:33:00 | 50 | 12.63 | 3.13
8:34:00 | 50 | 12.63 | 3.13
8:35:00 | 50 | 12.63 | 3.13
8:36:00 | 50 | 12.62 | 3.14
8:37:00 | 50 | 12.62 | 3.14
8:38:00 | 50 | 12.61 | 3.16
8:39:00 | 50 | 12.61 | 3.16
8:40:00 | 50 | 12.61 | 3.16
8:41:00 | 50 | 12.61 | 3.17
8:42:00 | 50 | 12.61 | 3.17
8:43:00 | 50 | 12.6 | 3.18
8:44:00 | 50 | 12.6 | 3.18
8:45:00 | 50 | 12.6 | 3.18
8:46:00 | 50 | 12.59 | 3.19
8:47:00 | 50 | 12.59 | 3.19
8:48:00 | 50 | 12.58 | 3.2
8:49:00 | 50 | 12.58 | 3.2
8:50:00 | 50 | 12.57 | 3.22
8:51:00 | 49 | 12.57 | 3.22
8:52:00 | 49 | 12.57 | 3.22
8:53:00 | 50 | 12.57 | 3.23
8:54:00 | 49 | 12.57 | 3.23
8:55:00 | 50 | 12.56 | 3.24
8:56:00 | 50 | 12.56 | 3.24
8:57:00 | 49 | 12.56 | 3.24
8:58:00 | 49 | 12.55 | 3.25
8:59:00 | 49 | 12.55 | 3.25
9:00:00 | 50 | 12.54 | 3.27
9:01:00 | 50 | 12.54 | 3.27
9:02:00 | 50 | 12.54 | 3.27
9:03:00 | 50 | 12.54 | 3.27
9:04:00 | 49 | 12.53 | 3.29
9:05:00 | 50 | 12.53 | 3.29
9:06:00 | 50 | 12.52 | 3.3
9:07:00 | 50 | 12.52 | 3.3
9:08:00 | 50 | 12.52 | 3.31
9:09:00 | 50 | 12.52 | 3.31
9:10:00 | 49 | 12.52 | 3.31
9:11:00 | 50 | 12.51 | 3.33
9:12:00 | 50 | 12.51 | 3.33
9:13:00 | 50 | 12.51 | 3.33
9:14:00 | 49 | 12.5 | 3.34
9:15:00 | 49 | 12.5 | 3.34
9:16:00 | 49 | 12.49 | 3.35
9:17:00 | 50 | 12.49 | 3.35
9:18:00 | 50 | 12.49 | 3.35
9:19:00 | 50 | 12.48 | 3.36
9:20:00 | 50 | 12.48 | 3.36
9:21:00 | 50 | 12.48 | 3.38
9:22:00 | 50 | 12.48 | 3.38
9:23:00 | 50 | 12.48 | 3.38
9:24:00 | 50 | 12.47 | 3.39
9:25:00 | 50 | 12.47 | 3.39
9:26:00 | 50 | 12.46 | 3.4
9:27:00 | 49 | 12.46 | 3.4
9:28:00 | 50 | 12.46 | 3.4
9:29:00 | 50 | 12.45 | 3.41
9:30:00 | 50 | 12.45 | 3.41
9:31:00 | 49 | 12.45 | 3.41
9:32:00 | 49 | 12.45 | 3.43
9:33:00 | 50 | 12.45 | 3.43
9:34:00 | 50 | 12.45 | 3.43
9:35:00 | 49 | 12.44 | 3.44
9:36:00 | 50 | 12.44 | 3.44
9:37:00 | 50 | 12.43 | 3.45
9:38:00 | 50 | 12.43 | 3.45
9:39:00 | 50 | 12.43 | 3.45
9:40:00 | 50 | 12.43 | 3.47
9:41:00 | 50 | 12.43 | 3.47
9:42:00 | 50 | 12.42 | 3.48
9:43:00 | 50 | 12.42 | 3.48
9:44:00 | 50 | 12.42 | 3.48
9:45:00 | 50 | 12.41 | 3.49
9:46:00 | 50 | 12.41 | 3.49
9:47:00 | 49 | 12.41 | 3.49
9:48:00 | 50 | 12.4 | 3.51
9:49:00 | 50 | 12.4 | 3.51
9:50:00 | 50 | 12.4 | 3.51
9:51:00 | 50 | 12.39 | 3.52
9:52:00 | 50 | 12.39 | 3.52
9:53:00 | 50 | 12.39 | 3.52
9:54:00 | 50 | 12.39 | 3.53
9:55:00 | 50 | 12.39 | 3.53
9:56:00 | 50 | 12.39 | 3.53
9:57:00 | 50 | 12.38 | 3.54
9:58:00 | 49 | 12.38 | 3.54
9:59:00 | 50 | 12.38 | 3.54
10:00:00 | 50 | 12.37 | 3.56
10:01:00 | 50 | 12.37 | 3.56
10:02:00 | 50 | 12.37 | 3.56
10:03:00 | 50 | 12.36 | 3.57
10:04:00 | 49 | 12.36 | 3.57
10:05:00 | 50 | 12.36 | 3.57
10:06:00 | 50 | 12.36 | 3.58
10:07:00 | 50 | 12.36 | 3.58
10:08:00 | 49 | 12.36 | 3.58
10:09:00 | 50 | 12.35 | 3.6
10:10:00 | 50 | 12.35 | 3.6
10:11:00 | 50 | 12.35 | 3.6
10:12:00 | 49 | 12.34 | 3.61
10:13:00 | 50 | 12.34 | 3.61
10:14:00 | 50 | 12.34 | 3.61
10:15:00 | 50 | 12.34 | 3.62
10:16:00 | 50 | 12.34 | 3.62
10:17:00 | 50 | 12.34 | 3.62
10:18:00 | 50 | 12.33 | 3.64
10:19:00 | 50 | 12.33 | 3.64
10:20:00 | 50 | 12.33 | 3.64
10:21:00 | 50 | 12.32 | 3.65
10:22:00 | 50 | 12.32 | 3.65
10:23:00 | 49 | 12.32 | 3.65
10:24:00 | 50 | 12.32 | 3.65
10:25:00 | 50 | 12.31 | 3.66
10:26:00 | 50 | 12.31 | 3.66
10:27:00 | 50 | 12.31 | 3.66
10:28:00 | 50 | 12.3 | 3.68
10:29:00 | 50 | 12.3 | 3.68
10:30:00 | 50 | 12.3 | 3.68
10:31:00 | 50 | 12.3 | 3.68
10:32:00 | 49 | 12.3 | 3.69
10:33:00 | 50 | 12.3 | 3.69
10:34:00 | 50 | 12.3 | 3.69
10:35:00 | 50 | 12.29 | 3.71
10:36:00 | 50 | 12.29 | 3.71
10:37:00 | 50 | 12.29 | 3.71
10:38:00 | 49 | 12.29 | 3.71
10:39:00 | 50 | 12.28 | 3.72
10:40:00 | 50 | 12.28 | 3.72
10:41:00 | 50 | 12.28 | 3.72
10:42:00 | 49 | 12.28 | 3.72
10:43:00 | 49 | 12.27 | 3.73
10:44:00 | 50 | 12.27 | 3.73
10:45:00 | 50 | 12.27 | 3.73
10:46:00 | 50 | 12.27 | 3.75
10:47:00 | 50 | 12.27 | 3.75
10:48:00 | 50 | 12.27 | 3.75
10:49:00 | 50 | 12.26 | 3.76
10:50:00 | 50 | 12.26 | 3.76
10:51:00 | 50 | 12.26 | 3.76
10:52:00 | 50 | 12.26 | 3.76
10:53:00 | 50 | 12.25 | 3.77
10:54:00 | 49 | 12.25 | 3.77
10:55:00 | 50 | 12.25 | 3.77
10:56:00 | 50 | 12.25 | 3.79
10:57:00 | 50 | 12.25 | 3.79
10:58:00 | 50 | 12.25 | 3.79
10:59:00 | 50 | 12.25 | 3.79
11:00:00 | 49 | 12.24 | 3.8
11:01:00 | 50 | 12.24 | 3.8
11:02:00 | 50 | 12.24 | 3.8
11:03:00 | 50 | 12.24 | 3.8
11:04:00 | 49 | 12.23 | 3.82
11:05:00 | 50 | 12.23 | 3.82
11:06:00 | 50 | 12.23 | 3.82
11:07:00 | 50 | 12.22 | 3.83
11:08:00 | 50 | 12.22 | 3.83
11:09:00 | 50 | 12.22 | 3.83
11:10:00 | 50 | 12.22 | 3.83
11:11:00 | 50 | 12.21 | 3.85
11:12:00 | 50 | 12.21 | 3.85
11:13:00 | 50 | 12.21 | 3.85
11:14:00 | 50 | 12.21 | 3.85
11:15:00 | 50 | 12.21 | 3.86
11:16:00 | 50 | 12.21 | 3.86
11:17:00 | 50 | 12.21 | 3.86
11:18:00 | 49 | 12.21 | 3.86
11:19:00 | 49 | 12.21 | 3.86
11:20:00 | 50 | 12.19 | 3.89
11:21:00 | 49 | 12.19 | 3.89
11:22:00 | 50 | 12.19 | 3.89
11:23:00 | 49 | 12.18 | 3.9
11:24:00 | 50 | 12.18 | 3.9
11:25:00 | 49 | 12.18 | 3.9
11:26:00 | 50 | 12.18 | 3.9
11:27:00 | 50 | 12.18 | 3.92
11:28:00 | 50 | 12.18 | 3.92
11:29:00 | 50 | 12.18 | 3.92
11:30:00 | 50 | 12.18 | 3.92
11:31:00 | 49 | 12.17 | 3.93
11:32:00 | 50 | 12.17 | 3.93
11:33:00 | 50 | 12.17 | 3.93
11:34:00 | 50 | 12.16 | 3.95
11:35:00 | 49 | 12.16 | 3.95
11:36:00 | 50 | 12.16 | 3.95
11:37:00 | 50 | 12.16 | 3.95
11:38:00 | 50 | 12.16 | 3.96
11:39:00 | 49 | 12.16 | 3.96
11:40:00 | 50 | 12.16 | 3.96
11:41:00 | 50 | 12.16 | 3.96
11:42:00 | 50 | 12.15 | 3.97
11:43:00 | 49 | 12.15 | 3.97
11:44:00 | 50 | 12.15 | 3.97
11:45:00 | 50 | 12.15 | 3.97
11:46:00 | 50 | 12.15 | 3.97
11:47:00 | 50 | 12.14 | 3.99
11:48:00 | 49 | 12.14 | 3.99
11:49:00 | 50 | 12.14 | 3.99
11:50:00 | 50 | 12.13 | 4
11:51:00 | 49 | 12.13 | 4
11:52:00 | 49 | 12.13 | 4
11:53:00 | 50 | 12.13 | 4
11:54:00 | 50 | 12.13 | 4.02
11:55:00 | 50 | 12.13 | 4.02
11:56:00 | 49 | 12.13 | 4.02
11:57:00 | 50 | 12.13 | 4.02
11:58:00 | 50 | 12.13 | 4.02
11:59:00 | 50 | 12.12 | 4.03
12:00:00 | 50 | 12.12 | 4.03
12:01:00 | 49 | 12.12 | 4.03
12:02:00 | 50 | 12.12 | 4.03
12:03:00 | 49 | 12.11 | 4.05
12:04:00 | 50 | 12.11 | 4.05
12:05:00 | 50 | 12.11 | 4.05
12:06:00 | 50 | 12.1 | 4.06
12:07:00 | 50 | 12.1 | 4.06
12:08:00 | 49 | 12.1 | 4.06
12:09:00 | 50 | 12.1 | 4.06
12:10:00 | 50 | 12.09 | 4.08
12:11:00 | 50 | 12.1 | 4.06
12:12:00 | 50 | 12.09 | 4.08
12:13:00 | 50 | 12.09 | 4.08
12:14:00 | 49 | 12.09 | 4.08
12:15:00 | 50 | 12.09 | 4.09
12:16:00 | 50 | 12.09 | 4.09
12:17:00 | 49 | 12.09 | 4.09
12:18:00 | 50 | 12.09 | 4.09
12:19:00 | 50 | 12.09 | 4.09
12:20:00 | 50 | 12.08 | 4.11
12:21:00 | 49 | 12.08 | 4.11
12:22:00 | 50 | 12.08 | 4.11
12:23:00 | 50 | 12.07 | 4.12
12:24:00 | 50 | 12.07 | 4.12
12:25:00 | 50 | 12.07 | 4.12
12:26:00 | 50 | 12.07 | 4.12
12:27:00 | 50 | 12.07 | 4.12
12:28:00 | 49 | 12.06 | 4.14
12:29:00 | 50 | 12.06 | 4.14
12:30:00 | 50 | 12.06 | 4.14
12:31:00 | 50 | 12.06 | 4.14
12:32:00 | 50 | 12.06 | 4.14
12:33:00 | 50 | 12.06 | 4.15
12:34:00 | 50 | 12.06 | 4.15
12:35:00 | 50 | 12.06 | 4.15
12:36:00 | 50 | 12.06 | 4.15
12:37:00 | 50 | 12.06 | 4.15
12:38:00 | 50 | 12.05 | 4.17
12:39:00 | 50 | 12.05 | 4.17
12:40:00 | 49 | 12.05 | 4.17
12:41:00 | 50 | 12.05 | 4.17
12:42:00 | 50 | 12.04 | 4.18
12:43:00 | 50 | 12.04 | 4.18
12:44:00 | 50 | 12.04 | 4.18
12:45:00 | 50 | 12.04 | 4.18
12:46:00 | 50 | 12.04 | 4.18
12:47:00 | 50 | 12.04 | 4.2
12:48:00 | 50 | 12.04 | 4.2
12:49:00 | 50 | 12.04 | 4.2
12:50:00 | 49 | 12.04 | 4.2
12:51:00 | 50 | 12.04 | 4.2
12:52:00 | 50 | 12.04 | 4.2
12:53:00 | 50 | 12.03 | 4.22
12:54:00 | 49 | 12.03 | 4.22
12:55:00 | 50 | 12.03 | 4.22
12:56:00 | 50 | 12.03 | 4.22
12:57:00 | 50 | 12.03 | 4.22
12:58:00 | 50 | 12.02 | 4.23
12:59:00 | 50 | 12.02 | 4.23
13:00:00 | 50 | 12.02 | 4.23
13:01:00 | 50 | 12.02 | 4.23
13:02:00 | 50 | 12.02 | 4.23
13:03:00 | 50 | 12.02 | 4.23
13:04:00 | 50 | 12.01 | 4.25
13:05:00 | 49 | 12.01 | 4.25
13:06:00 | 50 | 12.01 | 4.25
13:07:00 | 50 | 12.01 | 4.25
13:08:00 | 50 | 12.01 | 4.25
13:09:00 | 50 | 12 | 4.26
13:10:00 | 50 | 12 | 4.26
13:11:00 | 50 | 12 | 4.26
13:12:00 | 50 | 12 | 4.26
13:13:00 | 50 | 12 | 4.28
13:14:00 | 50 | 12 | 4.26
13:15:00 | 50 | 12 | 4.28
13:16:00 | 50 | 12 | 4.28
13:17:00 | 50 | 12 | 4.28
13:18:00 | 50 | 12 | 4.28
13:19:00 | 50 | 12 | 4.28
13:20:00 | 50 | 11.99 | 4.29
13:21:00 | 50 | 11.99 | 4.29
13:22:00 | 50 | 11.99 | 4.29
13:23:00 | 50 | 11.99 | 4.29
13:24:00 | 50 | 11.99 | 4.29
13:25:00 | 49 | 11.99 | 4.29
13:26:00 | 49 | 11.98 | 4.31
13:27:00 | 49 | 11.98 | 4.31
13:28:00 | 49 | 11.98 | 4.31
13:29:00 | 50 | 11.98 | 4.31
13:30:00 | 50 | 11.98 | 4.31
13:31:00 | 49 | 11.97 | 4.33
13:32:00 | 49 | 11.97 | 4.33
13:33:00 | 50 | 11.97 | 4.33
13:34:00 | 49 | 11.97 | 4.33
13:35:00 | 50 | 11.97 | 4.33
13:36:00 | 50 | 11.97 | 4.33
13:37:00 | 50 | 11.97 | 4.34
13:38:00 | 50 | 11.97 | 4.34
13:39:00 | 50 | 11.97 | 4.34
13:40:00 | 50 | 11.97 | 4.34
13:41:00 | 50 | 11.97 | 4.34
13:42:00 | 50 | 11.97 | 4.34
13:43:00 | 50 | 11.97 | 4.34
13:44:00 | 50 | 11.95 | 4.37
13:45:00 | 50 | 11.95 | 4.37
13:46:00 | 50 | 11.95 | 4.37
13:47:00 | 50 | 11.95 | 4.37
13:48:00 | 50 | 11.95 | 4.37
13:49:00 | 49 | 11.95 | 4.39
13:50:00 | 50 | 11.95 | 4.39
13:51:00 | 50 | 11.95 | 4.39
13:52:00 | 50 | 11.95 | 4.39
13:53:00 | 50 | 11.95 | 4.39
13:54:00 | 50 | 11.95 | 4.39
13:55:00 | 50 | 11.94 | 4.41
13:56:00 | 50 | 11.94 | 4.41
13:57:00 | 50 | 11.94 | 4.41
13:58:00 | 50 | 11.94 | 4.41
13:59:00 | 50 | 11.94 | 4.41
14:00:00 | 50 | 11.94 | 4.41
14:01:00 | 49 | 11.93 | 4.42
14:02:00 | 50 | 11.93 | 4.42
14:03:00 | 50 | 11.93 | 4.42
14:04:00 | 50 | 11.93 | 4.42
14:05:00 | 50 | 11.93 | 4.42
14:06:00 | 50 | 11.93 | 4.42
14:07:00 | 50 | 11.92 | 4.44
14:08:00 | 50 | 11.92 | 4.44
14:09:00 | 50 | 11.92 | 4.44
14:10:00 | 50 | 11.92 | 4.44
14:11:00 | 50 | 11.91 | 4.45
14:12:00 | 50 | 11.91 | 4.45
14:13:00 | 50 | 11.91 | 4.45
14:14:00 | 50 | 11.91 | 4.45
14:15:00 | 50 | 11.91 | 4.45
14:16:00 | 50 | 11.91 | 4.45
14:17:00 | 50 | 11.91 | 4.45
14:18:00 | 50 | 11.91 | 4.47
14:19:00 | 50 | 11.91 | 4.47
14:20:00 | 50 | 11.91 | 4.47
14:21:00 | 50 | 11.91 | 4.47
14:22:00 | 50 | 11.91 | 4.47
14:23:00 | 50 | 11.91 | 4.47
14:24:00 | 50 | 11.9 | 4.49
14:25:00 | 50 | 11.9 | 4.49
14:26:00 | 49 | 11.9 | 4.49
14:27:00 | 50 | 11.9 | 4.49
14:28:00 | 50 | 11.9 | 4.49
14:29:00 | 50 | 11.89 | 4.5
14:30:00 | 50 | 11.89 | 4.5
14:31:00 | 50 | 11.89 | 4.5
14:32:00 | 50 | 11.89 | 4.5
14:33:00 | 49 | 11.89 | 4.5
14:34:00 | 50 | 11.89 | 4.5
14:35:00 | 50 | 11.88 | 4.52
14:36:00 | 50 | 11.88 | 4.52
14:37:00 | 49 | 11.88 | 4.52
14:38:00 | 50 | 11.88 | 4.52
14:39:00 | 50 | 11.88 | 4.52
14:40:00 | 50 | 11.88 | 4.52
14:41:00 | 50 | 11.88 | 4.52
14:42:00 | 50 | 11.88 | 4.54
14:43:00 | 49 | 11.88 | 4.54
14:44:00 | 50 | 11.88 | 4.54
14:45:00 | 49 | 11.88 | 4.54
14:46:00 | 50 | 11.88 | 4.54
14:47:00 | 50 | 11.88 | 4.54
14:48:00 | 50 | 11.87 | 4.55
14:49:00 | 50 | 11.87 | 4.55
14:50:00 | 49 | 11.87 | 4.55
14:51:00 | 50 | 11.87 | 4.55
14:52:00 | 50 | 11.87 | 4.55
14:53:00 | 50 | 11.87 | 4.55
14:54:00 | 50 | 11.86 | 4.57
14:55:00 | 50 | 11.86 | 4.57
14:56:00 | 50 | 11.86 | 4.57
14:57:00 | 50 | 11.86 | 4.57
14:58:00 | 50 | 11.86 | 4.57
14:59:00 | 50 | 11.86 | 4.57
15:00:00 | 50 | 11.86 | 4.57
15:01:00 | 50 | 11.86 | 4.59
15:02:00 | 50 | 11.86 | 4.59
15:03:00 | 49 | 11.86 | 4.59
15:04:00 | 50 | 11.86 | 4.59
15:05:00 | 50 | 11.86 | 4.59
15:06:00 | 50 | 11.86 | 4.59
15:07:00 | 50 | 11.86 | 4.59
15:08:00 | 50 | 11.86 | 4.59
15:09:00 | 50 | 11.85 | 4.6
15:10:00 | 50 | 11.85 | 4.6
15:11:00 | 50 | 11.85 | 4.6
15:12:00 | 50 | 11.85 | 4.6
15:13:00 | 50 | 11.85 | 4.6
15:14:00 | 50 | 11.84 | 4.62
15:15:00 | 50 | 11.84 | 4.62
15:16:00 | 49 | 11.84 | 4.62
15:17:00 | 50 | 11.84 | 4.62
15:18:00 | 50 | 11.84 | 4.62
15:19:00 | 50 | 11.84 | 4.62
15:20:00 | 50 | 11.84 | 4.62
15:21:00 | 50 | 11.84 | 4.62
15:22:00 | 50 | 11.83 | 4.64
15:23:00 | 49 | 11.83 | 4.64
15:24:00 | 50 | 11.83 | 4.64
15:25:00 | 50 | 11.83 | 4.64
15:26:00 | 50 | 11.83 | 4.64
15:27:00 | 50 | 11.83 | 4.64
15:28:00 | 50 | 11.83 | 4.64
15:29:00 | 50 | 11.82 | 4.65
15:30:00 | 50 | 11.82 | 4.65
15:31:00 | 50 | 11.82 | 4.65
15:32:00 | 50 | 11.82 | 4.65
15:33:00 | 49 | 11.82 | 4.65
15:34:00 | 50 | 11.82 | 4.65
15:35:00 | 50 | 11.82 | 4.67
15:36:00 | 50 | 11.82 | 4.65
15:37:00 | 50 | 11.82 | 4.67
15:38:00 | 50 | 11.82 | 4.67
15:39:00 | 50 | 11.82 | 4.67
15:40:00 | 50 | 11.82 | 4.67
15:41:00 | 50 | 11.82 | 4.67
15:42:00 | 50 | 11.82 | 4.67
15:43:00 | 50 | 11.81 | 4.69
15:44:00 | 50 | 11.81 | 4.69
15:45:00 | 50 | 11.81 | 4.69
15:46:00 | 50 | 11.81 | 4.69
15:47:00 | 50 | 11.81 | 4.69
15:48:00 | 50 | 11.81 | 4.69
15:49:00 | 50 | 11.8 | 4.71
15:50:00 | 50 | 11.8 | 4.71
15:51:00 | 50 | 11.81 | 4.69
15:52:00 | 50 | 11.8 | 4.71
15:53:00 | 50 | 11.8 | 4.71
15:54:00 | 50 | 11.8 | 4.71
15:55:00 | 49 | 11.8 | 4.71
15:56:00 | 50 | 11.8 | 4.71
15:57:00 | 50 | 11.8 | 4.71
15:58:00 | 50 | 11.79 | 4.72
15:59:00 | 50 | 11.79 | 4.72
16:00:00 | 50 | 11.79 | 4.72
16:01:00 | 50 | 11.79 | 4.72
16:02:00 | 50 | 11.79 | 4.72
16:03:00 | 50 | 11.79 | 4.72
16:04:00 | 50 | 11.79 | 4.72
16:05:00 | 50 | 11.79 | 4.74
16:06:00 | 50 | 11.79 | 4.74
16:07:00 | 49 | 11.79 | 4.74
16:08:00 | 50 | 11.79 | 4.74
16:09:00 | 50 | 11.79 | 4.74
16:10:00 | 49 | 11.79 | 4.74
16:11:00 | 50 | 11.79 | 4.74
16:12:00 | 50 | 11.78 | 4.76
16:13:00 | 49 | 11.78 | 4.76
16:14:00 | 50 | 11.78 | 4.76
16:15:00 | 50 | 11.78 | 4.76
16:16:00 | 50 | 11.78 | 4.76
16:17:00 | 50 | 11.78 | 4.76
16:18:00 | 50 | 11.78 | 4.76
16:19:00 | 50 | 11.78 | 4.76
16:20:00 | 50 | 11.78 | 4.76
16:21:00 | 50 | 11.78 | 4.76
16:22:00 | 50 | 11.77 | 4.77
16:23:00 | 50 | 11.78 | 4.76
16:24:00 | 50 | 11.77 | 4.77
16:25:00 | 50 | 11.77 | 4.77
16:26:00 | 49 | 11.77 | 4.77
16:27:00 | 50 | 11.77 | 4.77
16:28:00 | 50 | 11.77 | 4.77
16:29:00 | 50 | 11.77 | 4.77
16:30:00 | 50 | 11.77 | 4.77
16:31:00 | 50 | 11.77 | 4.77
16:32:00 | 50 | 11.77 | 4.79
16:33:00 | 50 | 11.77 | 4.79
16:34:00 | 50 | 11.77 | 4.79
16:35:00 | 50 | 11.77 | 4.79
16:36:00 | 50 | 11.77 | 4.79
16:37:00 | 50 | 11.77 | 4.79
16:38:00 | 50 | 11.77 | 4.79
16:39:00 | 49 | 11.77 | 4.79
16:40:00 | 50 | 11.77 | 4.79
16:41:00 | 50 | 11.76 | 4.81
16:42:00 | 49 | 11.76 | 4.81
16:43:00 | 50 | 11.76 | 4.81
16:44:00 | 49 | 11.76 | 4.81
16:45:00 | 49 | 11.76 | 4.81
16:46:00 | 50 | 11.76 | 4.81
16:47:00 | 50 | 11.76 | 4.81
16:48:00 | 49 | 11.76 | 4.81
16:49:00 | 50 | 11.76 | 4.81
16:50:00 | 50 | 11.75 | 4.83
16:51:00 | 50 | 11.75 | 4.83
16:52:00 | 50 | 11.75 | 4.83
16:53:00 | 49 | 11.75 | 4.83
16:54:00 | 50 | 11.75 | 4.83
16:55:00 | 50 | 11.75 | 4.83
16:56:00 | 50 | 11.75 | 4.83
16:57:00 | 50 | 11.75 | 4.83
16:58:00 | 50 | 11.75 | 4.83
16:59:00 | 50 | 11.75 | 4.83
17:00:00 | 49 | 11.74 | 4.85
17:01:00 | 50 | 11.74 | 4.85
17:02:00 | 50 | 11.74 | 4.85
17:03:00 | 49 | 11.74 | 4.85
17:04:00 | 50 | 11.74 | 4.85
17:05:00 | 50 | 11.74 | 4.85
17:06:00 | 49 | 11.74 | 4.85
17:07:00 | 50 | 11.74 | 4.85
17:08:00 | 50 | 11.74 | 4.85
17:09:00 | 50 | 11.73 | 4.86
17:10:00 | 50 | 11.73 | 4.86
17:11:00 | 50 | 11.73 | 4.86
17:12:00 | 50 | 11.73 | 4.86
17:13:00 | 49 | 11.73 | 4.86
17:14:00 | 50 | 11.73 | 4.86
17:15:00 | 50 | 11.73 | 4.86
17:16:00 | 50 | 11.73 | 4.86
17:17:00 | 49 | 11.73 | 4.86
17:18:00 | 50 | 11.73 | 4.86
17:19:00 | 50 | 11.73 | 4.86
17:20:00 | 50 | 11.73 | 4.86
17:21:00 | 50 | 11.73 | 4.86
17:22:00 | 50 | 11.72 | 4.9
17:23:00 | 49 | 11.72 | 4.9
17:24:00 | 50 | 11.72 | 4.9
17:25:00 | 50 | 11.72 | 4.9
17:26:00 | 50 | 11.72 | 4.9
17:27:00 | 50 | 11.72 | 4.9
17:28:00 | 49 | 11.72 | 4.9
17:29:00 | 50 | 11.72 | 4.9
17:30:00 | 50 | 11.72 | 4.9
17:31:00 | 49 | 11.71 | 4.92
17:32:00 | 49 | 11.71 | 4.92
17:33:00 | 50 | 11.71 | 4.92
17:34:00 | 50 | 11.71 | 4.92
17:35:00 | 50 | 11.71 | 4.92
17:36:00 | 50 | 11.71 | 4.92
17:37:00 | 50 | 11.71 | 4.92
17:38:00 | 50 | 11.71 | 4.92
17:39:00 | 50 | 11.71 | 4.93
17:40:00 | 49 | 11.71 | 4.93
17:41:00 | 50 | 11.71 | 4.93
17:42:00 | 49 | 11.71 | 4.93
17:43:00 | 50 | 11.71 | 4.93
17:44:00 | 50 | 11.71 | 4.93
17:45:00 | 50 | 11.71 | 4.93
17:46:00 | 49 | 11.71 | 4.93
17:47:00 | 50 | 11.71 | 4.93
17:48:00 | 50 | 11.71 | 4.93
17:49:00 | 50 | 11.7 | 4.95
17:50:00 | 50 | 11.7 | 4.95
17:51:00 | 50 | 11.7 | 4.95
17:52:00 | 50 | 11.7 | 4.95
17:53:00 | 50 | 11.7 | 4.95
17:54:00 | 50 | 11.7 | 4.95
17:55:00 | 50 | 11.7 | 4.95
17:56:00 | 50 | 11.7 | 4.95
17:57:00 | 50 | 11.7 | 4.95
17:58:00 | 49 | 11.69 | 4.97
17:59:00 | 50 | 11.69 | 4.97
18:00:00 | 50 | 11.69 | 4.97
18:01:00 | 50 | 11.69 | 4.97
18:02:00 | 50 | 11.69 | 4.97
18:03:00 | 50 | 11.69 | 4.97
18:04:00 | 50 | 11.69 | 4.97
18:05:00 | 50 | 11.69 | 4.97
18:06:00 | 49 | 11.69 | 4.97
18:07:00 | 50 | 11.69 | 4.97
18:08:00 | 50 | 11.68 | 4.99
18:09:00 | 49 | 11.68 | 4.99
18:10:00 | 50 | 11.68 | 4.99
18:11:00 | 50 | 11.68 | 4.99
18:12:00 | 50 | 11.68 | 4.99
18:13:00 | 50 | 11.68 | 4.99
18:14:00 | 50 | 11.68 | 4.99
18:15:00 | 50 | 11.68 | 4.99
18:16:00 | 50 | 11.68 | 4.99
18:17:00 | 50 | 11.68 | 4.99
18:18:00 | 50 | 11.68 | 4.99
18:19:00 | 50 | 11.68 | 5.01
18:20:00 | 50 | 11.68 | 5.01
18:21:00 | 49 | 11.68 | 5.01
18:22:00 | 50 | 11.68 | 5.01
18:23:00 | 50 | 11.68 | 5.01
18:24:00 | 49 | 11.68 | 5.01
18:25:00 | 50 | 11.68 | 5.01
18:26:00 | 50 | 11.68 | 5.01
18:27:00 | 50 | 11.68 | 5.01
18:28:00 | 50 | 11.68 | 5.01
18:29:00 | 50 | 11.67 | 5.03
18:30:00 | 50 | 11.67 | 5.03
18:31:00 | 50 | 11.67 | 5.03
18:32:00 | 50 | 11.67 | 5.03
18:33:00 | 50 | 11.67 | 5.03
18:34:00 | 50 | 11.67 | 5.03
18:35:00 | 49 | 11.67 | 5.03
18:36:00 | 50 | 11.67 | 5.03
18:37:00 | 50 | 11.67 | 5.03
18:38:00 | 49 | 11.67 | 5.03
18:39:00 | 50 | 11.67 | 5.03
18:40:00 | 50 | 11.66 | 5.04
18:41:00 | 50 | 11.66 | 5.04
18:42:00 | 50 | 11.66 | 5.04
18:43:00 | 49 | 11.66 | 5.04
18:44:00 | 49 | 11.66 | 5.04
18:45:00 | 50 | 11.66 | 5.04
18:46:00 | 50 | 11.66 | 5.04
18:47:00 | 50 | 11.66 | 5.04
18:48:00 | 49 | 11.66 | 5.04
18:49:00 | 49 | 11.66 | 5.04
18:50:00 | 50 | 11.65 | 5.06
18:51:00 | 50 | 11.65 | 5.06
18:52:00 | 50 | 11.65 | 5.06
18:53:00 | 50 | 11.65 | 5.06
18:54:00 | 50 | 11.65 | 5.06
18:55:00 | 50 | 11.65 | 5.06
18:56:00 | 50 | 11.65 | 5.06
18:57:00 | 49 | 11.65 | 5.06
18:58:00 | 49 | 11.65 | 5.06
18:59:00 | 50 | 11.65 | 5.06
19:00:00 | 50 | 11.65 | 5.06
19:01:00 | 50 | 11.65 | 5.06
19:02:00 | 50 | 11.64 | 5.08
19:03:00 | 50 | 11.64 | 5.08
19:04:00 | 50 | 11.64 | 5.08
19:05:00 | 50 | 11.64 | 5.08
19:06:00 | 50 | 11.64 | 5.08
19:07:00 | 50 | 11.64 | 5.08
19:08:00 | 50 | 11.64 | 5.08
19:09:00 | 50 | 11.64 | 5.08
19:10:00 | 50 | 11.64 | 5.08
19:11:00 | 50 | 11.64 | 5.08
19:12:00 | 49 | 11.64 | 5.1
19:13:00 | 50 | 11.64 | 5.1
19:14:00 | 50 | 11.64 | 5.1
19:15:00 | 50 | 11.64 | 5.1
19:16:00 | 50 | 11.64 | 5.1
19:17:00 | 50 | 11.64 | 5.1
19:18:00 | 50 | 11.64 | 5.1
19:19:00 | 50 | 11.64 | 5.1
19:20:00 | 50 | 11.64 | 5.1
19:21:00 | 50 | 11.64 | 5.1
19:22:00 | 50 | 11.64 | 5.1
19:23:00 | 50 | 11.64 | 5.1
19:24:00 | 50 | 11.63 | 5.12
19:25:00 | 49 | 11.63 | 5.12
19:26:00 | 50 | 11.63 | 5.12
19:27:00 | 50 | 11.63 | 5.12
19:28:00 | 50 | 11.63 | 5.12
19:29:00 | 50 | 11.63 | 5.12
19:30:00 | 50 | 11.63 | 5.12
19:31:00 | 50 | 11.63 | 5.12
19:32:00 | 49 | 11.63 | 5.12
19:33:00 | 49 | 11.63 | 5.12
19:34:00 | 49 | 11.62 | 5.14
19:35:00 | 50 | 11.63 | 5.12
19:36:00 | 50 | 11.62 | 5.14
19:37:00 | 50 | 11.63 | 5.12
19:38:00 | 50 | 11.62 | 5.14
19:39:00 | 50 | 11.62 | 5.14
19:40:00 | 49 | 11.62 | 5.14
19:41:00 | 50 | 11.62 | 5.14
19:42:00 | 50 | 11.62 | 5.14
19:43:00 | 50 | 11.62 | 5.14
19:44:00 | 50 | 11.62 | 5.14
19:45:00 | 50 | 11.62 | 5.14
19:46:00 | 49 | 11.62 | 5.14
19:47:00 | 50 | 11.62 | 5.14
19:48:00 | 50 | 11.62 | 5.14
19:49:00 | 50 | 11.61 | 5.16
19:50:00 | 50 | 11.61 | 5.16
19:51:00 | 50 | 11.61 | 5.16
19:52:00 | 50 | 11.61 | 5.16
19:53:00 | 50 | 11.61 | 5.16
19:54:00 | 50 | 11.61 | 5.16
19:55:00 | 50 | 11.61 | 5.16
19:56:00 | 50 | 11.61 | 5.16
19:57:00 | 50 | 11.61 | 5.16
19:58:00 | 50 | 11.61 | 5.16
19:59:00 | 50 | 11.61 | 5.16
20:00:00 | 50 | 11.61 | 5.16
20:01:00 | 50 | 11.61 | 5.17
20:02:00 | 50 | 11.61 | 5.17
20:03:00 | 50 | 11.61 | 5.17
20:04:00 | 50 | 11.61 | 5.17
20:05:00 | 50 | 11.61 | 5.17
20:06:00 | 50 | 11.61 | 5.17
20:07:00 | 50 | 11.61 | 5.17
20:08:00 | 50 | 11.61 | 5.17
20:09:00 | 50 | 11.61 | 5.17
20:10:00 | 50 | 11.61 | 5.17
20:11:00 | 49 | 11.61 | 5.17
20:12:00 | 50 | 11.61 | 5.17
20:13:00 | 49 | 11.6 | 5.19
20:14:00 | 50 | 11.6 | 5.19
20:15:00 | 50 | 11.6 | 5.19
20:16:00 | 50 | 11.6 | 5.19
20:17:00 | 50 | 11.6 | 5.19
20:18:00 | 50 | 11.6 | 5.19
20:19:00 | 49 | 11.6 | 5.19
20:20:00 | 50 | 11.6 | 5.19
20:21:00 | 49 | 11.6 | 5.19
20:22:00 | 50 | 11.6 | 5.19
20:23:00 | 50 | 11.59 | 5.21
20:24:00 | 50 | 11.59 | 5.21
20:25:00 | 50 | 11.59 | 5.21
20:26:00 | 50 | 11.59 | 5.21
20:27:00 | 50 | 11.59 | 5.21
20:28:00 | 50 | 11.59 | 5.21
20:29:00 | 50 | 11.59 | 5.21
20:30:00 | 50 | 11.59 | 5.21
20:31:00 | 50 | 11.59 | 5.21
20:32:00 | 50 | 11.58 | 5.23
20:33:00 | 50 | 11.58 | 5.23
20:34:00 | 50 | 11.58 | 5.23
20:35:00 | 50 | 11.58 | 5.23
20:36:00 | 50 | 11.58 | 5.23
20:37:00 | 49 | 11.58 | 5.23
20:38:00 | 50 | 11.58 | 5.23
20:39:00 | 50 | 11.58 | 5.23
20:40:00 | 50 | 11.58 | 5.23
20:41:00 | 49 | 11.58 | 5.23
20:42:00 | 50 | 11.59 | 5.21
20:43:00 | 50 | 11.59 | 5.21
20:44:00 | 50 | 11.59 | 5.21
20:45:00 | 50 | 11.59 | 5.21
20:46:00 | 49 | 11.59 | 5.21
20:47:00 | 50 | 11.59 | 5.21
20:48:00 | 50 | 11.6 | 5.19
20:49:00 | 50 | 11.6 | 5.19
20:50:00 | 50 | 11.6 | 5.19
20:51:00 | 50 | 11.61 | 5.17
20:52:00 | 50 | 11.6 | 5.19
20:53:00 | 50 | 11.6 | 5.19
20:54:00 | 50 | 11.6 | 5.19
20:55:00 | 49 | 11.6 | 5.19
20:56:00 | 50 | 11.61 | 5.17
20:57:00 | 50 | 11.6 | 5.19
20:58:00 | 50 | 11.61 | 5.17
20:59:00 | 50 | 11.61 | 5.17
21:00:00 | 50 | 11.61 | 5.17
21:01:00 | 50 | 11.6 | 5.19
21:02:00 | 50 | 11.61 | 5.17
21:03:00 | 50 | 11.61 | 5.17
21:04:00 | 50 | 11.61 | 5.17
21:05:00 | 50 | 11.61 | 5.17
21:06:00 | 50 | 11.61 | 5.17
21:07:00 | 50 | 11.61 | 5.17
21:08:00 | 49 | 11.61 | 5.17
21:09:00 | 50 | 11.61 | 5.17
21:10:00 | 50 | 11.61 | 5.17
21:11:00 | 50 | 11.61 | 5.17
21:12:00 | 50 | 11.61 | 5.17
21:13:00 | 50 | 11.61 | 5.17
21:14:00 | 50 | 11.61 | 5.17
21:15:00 | 50 | 11.61 | 5.17
21:16:00 | 50 | 11.6 | 5.19
21:17:00 | 50 | 11.61 | 5.17
21:18:00 | 50 | 11.61 | 5.17
21:19:00 | 50 | 11.61 | 5.17
21:20:00 | 50 | 11.6 | 5.19
21:21:00 | 50 | 11.6 | 5.19
21:22:00 | 50 | 11.6 | 5.19
21:23:00 | 50 | 11.6 | 5.19
21:24:00 | 50 | 11.6 | 5.19
21:25:00 | 50 | 11.6 | 5.19
21:26:00 | 50 | 11.6 | 5.19
21:27:00 | 50 | 11.6 | 5.19
21:28:00 | 50 | 11.6 | 5.19
21:29:00 | 50 | 11.6 | 5.19
21:30:00 | 50 | 11.6 | 5.19
21:31:00 | 50 | 11.6 | 5.19
21:32:00 | 50 | 11.6 | 5.19
21:33:00 | 50 | 11.61 | 5.17
21:34:00 | 50 | 11.6 | 5.19
21:35:00 | 50 | 11.61 | 5.17
21:36:00 | 49 | 11.61 | 5.17
21:37:00 | 50 | 11.61 | 5.17
21:38:00 | 50 | 11.61 | 5.17
21:39:00 | 50 | 11.61 | 5.17
21:40:00 | 50 | 11.61 | 5.17
21:41:00 | 50 | 11.61 | 5.17
21:42:00 | 49 | 11.6 | 5.19
21:43:00 | 50 | 11.61 | 5.17
21:44:00 | 50 | 11.6 | 5.19
21:45:00 | 49 | 11.6 | 5.19
21:46:00 | 50 | 11.6 | 5.19
21:47:00 | 50 | 11.6 | 5.19
21:48:00 | 50 | 11.6 | 5.19
21:49:00 | 50 | 11.6 | 5.19
21:50:00 | 50 | 11.6 | 5.19
21:51:00 | 50 | 11.6 | 5.19
21:52:00 | 50 | 11.6 | 5.19
21:53:00 | 50 | 11.6 | 5.19
21:54:00 | 50 | 11.6 | 5.19
21:55:00 | 50 | 11.6 | 5.19
21:56:00 | 50 | 11.6 | 5.19
21:57:00 | 50 | 11.6 | 5.19
21:58:00 | 50 | 11.6 | 5.19
21:59:00 | 50 | 11.6 | 5.19
22:00:00 | 50 | 11.6 | 5.19
22:01:00 | 50 | 11.59 | 5.21
22:02:00 | 50 | 11.6 | 5.19
22:03:00 | 50 | 11.59 | 5.21
22:04:00 | 50 | 11.59 | 5.21
22:05:00 | 50 | 11.59 | 5.21
22:06:00 | 49 | 11.59 | 5.21
22:07:00 | 50 | 11.59 | 5.21
22:08:00 | 50 | 11.59 | 5.21
22:09:00 | 50 | 11.59 | 5.21
22:10:00 | 50 | 11.59 | 5.21
22:11:00 | 50 | 11.59 | 5.21
22:12:00 | 50 | 11.58 | 5.23
22:13:00 | 50 | 11.55 | 5.33
22:14:00 | 50 | 11.55 | 5.33
22:15:00 | 50 | 11.55 | 5.33
22:16:00 | 50 | 11.55 | 5.33
22:17:00 | 50 | 11.55 | 5.33
22:18:00 | 49 | 11.55 | 5.33
22:19:00 | 50 | 11.55 | 5.33
22:20:00 | 50 | 11.55 | 5.33
22:21:00 | 49 | 11.55 | 5.33
22:22:00 | 50 | 11.55 | 5.33
22:23:00 | 50 | 11.55 | 5.33
22:24:00 | 50 | 11.55 | 5.33
22:25:00 | 50 | 11.55 | 5.33
22:26:00 | 50 | 11.55 | 5.33
22:27:00 | 49 | 11.54 | 5.35
22:28:00 | 49 | 11.54 | 5.35
22:29:00 | 50 | 11.54 | 5.35
22:30:00 | 50 | 11.54 | 5.35
22:31:00 | 50 | 11.54 | 5.35
22:32:00 | 50 | 11.54 | 5.35
22:33:00 | 50 | 11.54 | 5.35
22:34:00 | 49 | 11.54 | 5.35
22:35:00 | 50 | 11.54 | 5.35
22:36:00 | 50 | 11.54 | 5.35
22:37:00 | 50 | 11.54 | 5.35
22:38:00 | 50 | 11.54 | 5.35
22:39:00 | 50 | 11.54 | 5.35
22:40:00 | 50 | 11.54 | 5.35
22:41:00 | 50 | 11.53 | 5.37
22:42:00 | 49 | 11.53 | 5.37
22:43:00 | 50 | 11.53 | 5.37
22:44:00 | 50 | 11.53 | 5.37
22:45:00 | 49 | 11.53 | 5.37
22:46:00 | 50 | 11.53 | 5.37
22:47:00 | 50 | 11.53 | 5.37
22:48:00 | 50 | 11.53 | 5.37
22:49:00 | 50 | 11.53 | 5.37
22:50:00 | 50 | 11.53 | 5.37
22:51:00 | 50 | 11.53 | 5.37
22:52:00 | 50 | 11.52 | 5.39
22:53:00 | 50 | 11.52 | 5.39
22:54:00 | 50 | 11.52 | 5.39
22:55:00 | 50 | 11.52 | 5.39
22:56:00 | 50 | 11.52 | 5.39
22:57:00 | 50 | 11.52 | 5.39
22:58:00 | 50 | 11.52 | 5.39
22:59:00 | 50 | 11.52 | 5.39
23:00:00 | 50 | 11.52 | 5.39
23:01:00 | 49 | 11.52 | 5.39
23:02:00 | 50 | 11.52 | 5.39
23:03:00 | 50 | 11.52 | 5.39
23:04:00 | 50 | 11.52 | 5.39
23:05:00 | 50 | 11.52 | 5.39
23:06:00 | 50 | 11.52 | 5.39
23:07:00 | 50 | 11.52 | 5.39
23:08:00 | 49 | 11.52 | 5.39
23:09:00 | 49 | 11.52 | 5.41
23:10:00 | 50 | 11.52 | 5.41
23:11:00 | 49 | 11.52 | 5.41
23:12:00 | 50 | 11.52 | 5.41
23:13:00 | 50 | 11.52 | 5.41
23:14:00 | 49 | 11.52 | 5.41
23:15:00 | 50 | 11.52 | 5.41
23:16:00 | 50 | 11.52 | 5.41
23:17:00 | 49 | 11.52 | 5.41
23:18:00 | 50 | 11.52 | 5.41
23:19:00 | 50 | 11.52 | 5.41
23:20:00 | 50 | 11.52 | 5.41
23:21:00 | 50 | 11.52 | 5.41
23:22:00 | 50 | 11.52 | 5.41
23:23:00 | 50 | 11.52 | 5.41
23:24:00 | 50 | 11.52 | 5.41
23:25:00 | 50 | 11.52 | 5.41
23:26:00 | 50 | 11.51 | 5.43
23:27:00 | 50 | 11.51 | 5.43
23:28:00 | 50 | 11.51 | 5.43
23:29:00 | 49 | 11.51 | 5.43
23:30:00 | 50 | 11.52 | 5.41
23:31:00 | 50 | 11.51 | 5.43
23:32:00 | 50 | 11.51 | 5.43
23:33:00 | 50 | 11.51 | 5.43
23:34:00 | 50 | 11.51 | 5.43
23:35:00 | 50 | 11.51 | 5.43
23:36:00 | 50 | 11.51 | 5.43
23:37:00 | 50 | 11.51 | 5.43
23:38:00 | 50 | 11.51 | 5.43
23:39:00 | 50 | 11.51 | 5.43
23:40:00 | 50 | 11.51 | 5.43
23:41:00 | 50 | 11.51 | 5.43
23:42:00 | 50 | 11.51 | 5.43
23:43:00 | 50 | 11.51 | 5.43
23:44:00 | 49 | 11.5 | 5.45
23:45:00 | 49 | 11.5 | 5.45
23:46:00 | 50 | 11.5 | 5.45
23:47:00 | 50 | 11.5 | 5.45
23:48:00 | 50 | 11.5 | 5.45
23:49:00 | 50 | 11.5 | 5.45
23:50:00 | 50 | 11.5 | 5.45
23:51:00 | 49 | 11.5 | 5.45
23:52:00 | 50 | 11.5 | 5.45
23:53:00 | 50 | 11.5 | 5.45
23:54:00 | 50 | 11.5 | 5.45
23:55:00 | 50 | 11.5 | 5.45
23:56:00 | 50 | 11.5 | 5.45
23:57:00 | 50 | 11.5 | 5.45
23:58:00 | 50 | 11.5 | 5.45
23:59:00 | 50 | 11.5 | 5.45
24:00:00 | 49 | 11.49 | 5.47
24:01:00 | 50 | 11.5 | 5.45