## Sheet1
Параметр | Значение
Instrument Name | 4262 L
Instrument Type | UCA
Instrument Serial Number | 111
Test Start Date | 15.05.2002
Test Start Time | 1:18:21
Test Stop Date | 16.05.2002
Test Stop Time | 1:19:42
Test Length | 24:01:21
Final Sample Time Offset | 24:01:00
Controller Schedule Name
Sampling Period | 60 seconds
Comments | T: 50(30min), tap water, French SMS
Information | WellID
Customer | Petro-Aliance
CementClass | A
CementMfr | Suhoy Log
Additives | 0.5%Gel+1.5%SMS-Fr
Density | 1500
BHCT | 50
BHST | 60
Information | FluidLoss
JobType | Research
Calculated Value | Finish Set 2:30:00
Compressive Strength | Compressive strength type A (less than 14 lb/gal)
Initial Temperature (C) | 29 C
Final Temperature (C) | 50 C
Initial Transit Time (microsec/in) | 16,75 microsec/in
Final Transit Time (microsec/in) | 11,50 microsec/in
Initial Compressive Strength (MPa) | 0,00 MPa
Final Compressive Strength (MPa) | 5,45 MPa