## Sheet1
Параметр | Значение
Instrument Name | 4262 L
Instrument Type | UCA
Instrument Serial Number | 111
Test Start Date | 17.09.2002
Test Start Time | 9:38:16
Test Stop Date | 19.09.2002
Test Stop Time | 10:14:54
Test Length | 48:36:38
Final Sample Time Offset | 48:36:00
Controller Schedule Name
Sampling Period | 60 seconds
Comments | T: 65C(30min); 90C(240min), tap water, dry-blending
WellID | 56/1849
Customer | URAYNEFTEGAZ
CementClass | A
CementMfr | Sukhoy Log
Additives | 8%GelL+0.7%D-19+0.15%LignoCan
Density | 1500
BHCT | 65
BHST | 90
Information | FluidLoss
JobType | 146 mm csg lead slurry
Calculated Value | Finish Set 7:10:00
Compressive Strength | Compressive strength type A (less than 14 lb/gal)
Initial Temperature (C) | 25 C
Final Temperature (C) | 89 C
Initial Transit Time (microsec/in) | 17,19 microsec/in
Final Transit Time (microsec/in) | 12,43 microsec/in
Initial Compressive Strength (MPa) | 0,00 MPa
Final Compressive Strength (MPa) | 3,60 MPa