## Sheet1
Параметр | Значение
Instrument Name | 4262 R
Instrument Type | UCA
Instrument Serial Number | 111
Test Start Date | 27.09.2001
Test Start Time | 2:33:52
Test Stop Date | 29.09.2001
Test Stop Time | 2:52:14
Test Length | 48:18:22
Final Sample Time Offset | 48:18:09
Controller Schedule Name
Sampling Period | 30 seconds
Comments | T: 45C(30min), tap water, all dry-blending
WellID | 1256 Pokachevneftegaz
Customer | Kogalym
Information | EngName
CementClass | A
CementMfr | Suhoy Log
Additives | 8%PPB Gel+0.7%CFR-10+0.35%DO-13+Dfmr
Density | 1500
BHCT | 45
BHST | 45
Information | FluidLoss
JobType | 146 MM CSG lead slurry
Calculated Value | Finish Set 11:48:30
Compressive Strength | Compressive strength type A (less than 14 lb/gal)
Initial Temperature (C) | 23 C
Final Temperature (C) | 44 C
Initial Transit Time (microsec/in) | 17,07 microsec/in
Final Transit Time (microsec/in) | 11,82 microsec/in
Initial Compressive Strength (MPa) | 0,00 MPa
Final Compressive Strength (MPa) | 4,77 MPa