## Sheet1
Time (HH:MM:SS) | Temperature (C) | Transit Time (microsec/in) | Compressive Strength (MPa)
0:00:00 | 19 | 17.05 | 0
0:01:00 | 19 | 17.05 | 0
0:02:00 | 19 | 17.04 | 0
0:03:00 | 19 | 17.05 | 0
0:04:00 | 19 | 17.05 | 0
0:05:00 | 19 | 17.04 | 0
0:06:00 | 20 | 17.05 | 0
0:07:00 | 20 | 17.04 | 0
0:08:00 | 20 | 17.04 | 0
0:09:00 | 21 | 17.05 | 0
0:10:00 | 21 | 17.02 | 0.01
0:11:00 | 22 | 17.01 | 0.01
0:12:00 | 23 | 17 | 0.01
0:13:00 | 23 | 16.99 | 0.02
0:14:00 | 24 | 16.97 | 0.02
0:15:00 | 25 | 16.95 | 0.03
0:16:00 | 25 | 16.95 | 0.03
0:17:00 | 26 | 16.95 | 0.03
0:18:00 | 26 | 16.93 | 0.03
0:19:00 | 27 | 16.91 | 0.04
0:20:00 | 28 | 16.89 | 0.04
0:21:00 | 29 | 16.89 | 0.05
0:22:00 | 29 | 16.87 | 0.05
0:23:00 | 30 | 16.85 | 0.06
0:24:00 | 31 | 16.83 | 0.07
0:25:00 | 32 | 16.81 | 0.07
0:26:00 | 32 | 16.8 | 0.08
0:27:00 | 33 | 16.79 | 0.08
0:28:00 | 33 | 16.78 | 0.08
0:29:00 | 34 | 16.77 | 0.08
0:30:00 | 35 | 16.75 | 0.09
0:31:00 | 36 | 16.74 | 0.09
0:32:00 | 37 | 16.72 | 0.1
0:33:00 | 37 | 16.7 | 0.11
0:34:00 | 38 | 16.68 | 0.11
0:35:00 | 38 | 16.66 | 0.12
0:36:00 | 39 | 16.65 | 0.12
0:37:00 | 40 | 16.63 | 0.13
0:38:00 | 40 | 16.63 | 0.13
0:39:00 | 41 | 16.62 | 0.13
0:40:00 | 42 | 16.6 | 0.14
0:41:00 | 42 | 16.59 | 0.14
0:42:00 | 43 | 16.58 | 0.15
0:43:00 | 44 | 16.57 | 0.15
0:44:00 | 44 | 16.57 | 0.15
0:45:00 | 45 | 16.56 | 0.15
0:46:00 | 46 | 16.54 | 0.16
0:47:00 | 46 | 16.54 | 0.16
0:48:00 | 47 | 16.53 | 0.16
0:49:00 | 48 | 16.52 | 0.17
0:50:00 | 48 | 16.51 | 0.17
0:51:00 | 49 | 16.51 | 0.17
0:52:00 | 49 | 16.5 | 0.18
0:53:00 | 50 | 16.49 | 0.18
0:54:00 | 50 | 16.48 | 0.18
0:55:00 | 51 | 16.49 | 0.18
0:56:00 | 51 | 16.47 | 0.19
0:57:00 | 51 | 16.48 | 0.18
0:58:00 | 51 | 16.47 | 0.19
0:59:00 | 52 | 16.46 | 0.19
1:00:00 | 52 | 16.46 | 0.19
1:01:00 | 51 | 16.45 | 0.19
1:02:00 | 52 | 16.45 | 0.19
1:03:00 | 52 | 16.46 | 0.19
1:04:00 | 52 | 16.43 | 0.2
1:05:00 | 51 | 16.43 | 0.2
1:06:00 | 52 | 16.44 | 0.2
1:07:00 | 52 | 16.44 | 0.2
1:08:00 | 51 | 16.43 | 0.2
1:09:00 | 51 | 16.44 | 0.2
1:10:00 | 51 | 16.44 | 0.2
1:11:00 | 51 | 16.44 | 0.2
1:12:00 | 51 | 16.44 | 0.2
1:13:00 | 51 | 16.44 | 0.2
1:14:00 | 50 | 16.44 | 0.2
1:15:00 | 50 | 16.45 | 0.19
1:16:00 | 50 | 16.45 | 0.19
1:17:00 | 50 | 16.45 | 0.19
1:18:00 | 51 | 16.45 | 0.19
1:19:00 | 50 | 16.45 | 0.19
1:20:00 | 50 | 16.45 | 0.19
1:21:00 | 50 | 16.45 | 0.19
1:22:00 | 50 | 16.45 | 0.19
1:23:00 | 50 | 16.45 | 0.19
1:24:00 | 50 | 16.46 | 0.19
1:25:00 | 50 | 16.46 | 0.19
1:26:00 | 50 | 16.46 | 0.19
1:27:00 | 50 | 16.45 | 0.19
1:28:00 | 50 | 16.45 | 0.19
1:29:00 | 50 | 16.45 | 0.19
1:30:00 | 50 | 16.45 | 0.19
1:31:00 | 50 | 16.46 | 0.19
1:32:00 | 50 | 16.46 | 0.19
1:33:00 | 50 | 16.47 | 0.19
1:34:00 | 50 | 16.47 | 0.19
1:35:00 | 50 | 16.47 | 0.19
1:36:00 | 49 | 16.48 | 0.18
1:37:00 | 50 | 16.48 | 0.18
1:38:00 | 50 | 16.48 | 0.18
1:39:00 | 49 | 16.48 | 0.18
1:40:00 | 49 | 16.48 | 0.18
1:41:00 | 49 | 16.48 | 0.18
1:42:00 | 49 | 16.48 | 0.18
1:43:00 | 49 | 16.48 | 0.18
1:44:00 | 49 | 16.48 | 0.18
1:45:00 | 49 | 16.49 | 0.18
1:46:00 | 49 | 16.5 | 0.18
1:47:00 | 49 | 16.5 | 0.18
1:48:00 | 50 | 16.5 | 0.18
1:49:00 | 49 | 16.5 | 0.18
1:50:00 | 49 | 16.5 | 0.18
1:51:00 | 49 | 16.51 | 0.17
1:52:00 | 49 | 16.51 | 0.17
1:53:00 | 49 | 16.51 | 0.17
1:54:00 | 49 | 16.51 | 0.17
1:55:00 | 49 | 16.51 | 0.17
1:56:00 | 49 | 16.51 | 0.17
1:57:00 | 49 | 16.51 | 0.17
1:58:00 | 49 | 16.52 | 0.17
1:59:00 | 49 | 16.52 | 0.17
2:00:00 | 49 | 16.54 | 0.16
2:01:00 | 49 | 16.51 | 0.17
2:02:00 | 49 | 16.51 | 0.17
2:03:00 | 49 | 16.52 | 0.17
2:04:00 | 49 | 16.51 | 0.17
2:05:00 | 49 | 16.52 | 0.17
2:06:00 | 49 | 16.53 | 0.16
2:07:00 | 49 | 16.53 | 0.16
2:08:00 | 49 | 16.53 | 0.16
2:09:00 | 49 | 16.54 | 0.16
2:10:00 | 49 | 16.54 | 0.16
2:11:00 | 49 | 16.54 | 0.16
2:12:00 | 49 | 16.55 | 0.16
2:13:00 | 49 | 16.55 | 0.16
2:14:00 | 49 | 16.56 | 0.15
2:15:00 | 49 | 16.56 | 0.15
2:16:00 | 49 | 16.56 | 0.15
2:17:00 | 49 | 16.56 | 0.15
2:18:00 | 49 | 16.57 | 0.15
2:19:00 | 49 | 16.57 | 0.15
2:20:00 | 49 | 16.57 | 0.15
2:21:00 | 49 | 16.57 | 0.15
2:22:00 | 49 | 16.58 | 0.15
2:23:00 | 49 | 16.59 | 0.14
2:24:00 | 49 | 16.59 | 0.14
2:25:00 | 49 | 16.59 | 0.14
2:26:00 | 49 | 16.6 | 0.14
2:27:00 | 49 | 16.6 | 0.14
2:28:00 | 49 | 16.61 | 0.14
2:29:00 | 49 | 16.61 | 0.14
2:30:00 | 49 | 16.62 | 0.13
2:31:00 | 49 | 16.62 | 0.13
2:32:00 | 49 | 16.62 | 0.13
2:33:00 | 49 | 16.62 | 0.13
2:34:00 | 49 | 16.63 | 0.13
2:35:00 | 49 | 16.63 | 0.13
2:36:00 | 49 | 16.63 | 0.13
2:37:00 | 49 | 16.63 | 0.13
2:38:00 | 49 | 16.64 | 0.13
2:39:00 | 49 | 16.65 | 0.12
2:40:00 | 49 | 16.65 | 0.12
2:41:00 | 49 | 16.65 | 0.12
2:42:00 | 49 | 16.65 | 0.12
2:43:00 | 49 | 16.65 | 0.12
2:44:00 | 49 | 16.65 | 0.12
2:45:00 | 49 | 16.65 | 0.12
2:46:00 | 49 | 16.65 | 0.12
2:47:00 | 49 | 16.66 | 0.12
2:48:00 | 49 | 16.65 | 0.12
2:49:00 | 49 | 16.65 | 0.12
2:50:00 | 49 | 16.65 | 0.12
2:51:00 | 49 | 16.65 | 0.12
2:52:00 | 49 | 16.65 | 0.12
2:53:00 | 49 | 16.65 | 0.12
2:54:00 | 49 | 16.65 | 0.12
2:55:00 | 49 | 16.66 | 0.12
2:56:00 | 49 | 16.66 | 0.12
2:57:00 | 49 | 16.65 | 0.12
2:58:00 | 49 | 16.66 | 0.12
2:59:00 | 49 | 16.65 | 0.12
3:00:00 | 49 | 16.65 | 0.12
3:01:00 | 49 | 16.65 | 0.12
3:02:00 | 49 | 16.65 | 0.12
3:03:00 | 49 | 16.65 | 0.12
3:04:00 | 49 | 16.65 | 0.12
3:05:00 | 49 | 16.65 | 0.12
3:06:00 | 49 | 16.65 | 0.12
3:07:00 | 49 | 16.65 | 0.12
3:08:00 | 49 | 16.65 | 0.12
3:09:00 | 49 | 16.64 | 0.13
3:10:00 | 49 | 16.64 | 0.13
3:11:00 | 49 | 16.63 | 0.13
3:12:00 | 49 | 16.63 | 0.13
3:13:00 | 49 | 16.63 | 0.13
3:14:00 | 49 | 16.63 | 0.13
3:15:00 | 49 | 16.62 | 0.13
3:16:00 | 49 | 16.61 | 0.14
3:17:00 | 49 | 16.6 | 0.14
3:18:00 | 49 | 16.6 | 0.14
3:19:00 | 49 | 16.58 | 0.15
3:20:00 | 49 | 16.57 | 0.15
3:21:00 | 49 | 16.57 | 0.15
3:22:00 | 49 | 16.57 | 0.15
3:23:00 | 49 | 16.56 | 0.15
3:24:00 | 49 | 16.55 | 0.16
3:25:00 | 49 | 16.54 | 0.16
3:26:00 | 49 | 16.54 | 0.16
3:27:00 | 49 | 16.53 | 0.16
3:28:00 | 49 | 16.51 | 0.17
3:29:00 | 49 | 16.51 | 0.17
3:30:00 | 49 | 16.51 | 0.17
3:31:00 | 49 | 16.5 | 0.18
3:32:00 | 49 | 16.48 | 0.18
3:33:00 | 49 | 16.48 | 0.18
3:34:00 | 49 | 16.47 | 0.19
3:35:00 | 49 | 16.45 | 0.19
3:36:00 | 49 | 16.45 | 0.19
3:37:00 | 49 | 16.43 | 0.2
3:38:00 | 49 | 16.42 | 0.2
3:39:00 | 49 | 16.41 | 0.21
3:40:00 | 49 | 16.39 | 0.21
3:41:00 | 49 | 16.39 | 0.22
3:42:00 | 49 | 16.38 | 0.22
3:43:00 | 49 | 16.37 | 0.22
3:44:00 | 49 | 16.35 | 0.23
3:45:00 | 49 | 16.35 | 0.23
3:46:00 | 49 | 16.33 | 0.23
3:47:00 | 49 | 16.32 | 0.24
3:48:00 | 49 | 16.32 | 0.24
3:49:00 | 49 | 16.3 | 0.25
3:50:00 | 49 | 16.29 | 0.25
3:51:00 | 49 | 16.28 | 0.25
3:52:00 | 49 | 16.27 | 0.26
3:53:00 | 49 | 16.26 | 0.26
3:54:00 | 49 | 16.24 | 0.27
3:55:00 | 49 | 16.23 | 0.27
3:56:00 | 49 | 16.22 | 0.28
3:57:00 | 49 | 16.21 | 0.28
3:58:00 | 49 | 16.2 | 0.29
3:59:00 | 49 | 16.18 | 0.29
4:00:00 | 49 | 16.17 | 0.3
4:01:00 | 49 | 16.16 | 0.3
4:02:00 | 49 | 16.14 | 0.31
4:03:00 | 49 | 16.13 | 0.31
4:04:00 | 49 | 16.12 | 0.32
4:05:00 | 49 | 16.11 | 0.32
4:06:00 | 49 | 16.08 | 0.33
4:07:00 | 49 | 16.07 | 0.34
4:08:00 | 49 | 16.05 | 0.34
4:09:00 | 49 | 16.05 | 0.35
4:10:00 | 49 | 16.03 | 0.35
4:11:00 | 49 | 16.02 | 0.36
4:12:00 | 49 | 16 | 0.36
4:13:00 | 49 | 16 | 0.37
4:14:00 | 49 | 15.98 | 0.37
4:15:00 | 49 | 15.96 | 0.38
4:16:00 | 49 | 15.95 | 0.39
4:17:00 | 49 | 15.93 | 0.39
4:18:00 | 49 | 15.93 | 0.4
4:19:00 | 49 | 15.91 | 0.4
4:20:00 | 49 | 15.9 | 0.41
4:21:00 | 49 | 15.88 | 0.42
4:22:00 | 49 | 15.87 | 0.42
4:23:00 | 49 | 15.86 | 0.43
4:24:00 | 49 | 15.84 | 0.43
4:25:00 | 49 | 15.83 | 0.44
4:26:00 | 49 | 15.81 | 0.44
4:27:00 | 49 | 15.79 | 0.45
4:28:00 | 49 | 15.79 | 0.46
4:29:00 | 49 | 15.77 | 0.47
4:30:00 | 49 | 15.75 | 0.47
4:31:00 | 49 | 15.74 | 0.48
4:32:00 | 49 | 15.73 | 0.48
4:33:00 | 49 | 15.72 | 0.49
4:34:00 | 49 | 15.7 | 0.5
4:35:00 | 49 | 15.69 | 0.5
4:36:00 | 49 | 15.68 | 0.51
4:37:00 | 49 | 15.66 | 0.51
4:38:00 | 49 | 15.65 | 0.52
4:39:00 | 49 | 15.63 | 0.53
4:40:00 | 49 | 15.62 | 0.53
4:41:00 | 49 | 15.61 | 0.54
4:42:00 | 49 | 15.6 | 0.55
4:43:00 | 49 | 15.58 | 0.55
4:44:00 | 49 | 15.57 | 0.56
4:45:00 | 49 | 15.56 | 0.56
4:46:00 | 49 | 15.55 | 0.57
4:47:00 | 49 | 15.53 | 0.58
4:48:00 | 49 | 15.52 | 0.59
4:49:00 | 49 | 15.5 | 0.59
4:50:00 | 49 | 15.49 | 0.6
4:51:00 | 49 | 15.48 | 0.6
4:52:00 | 49 | 15.46 | 0.61
4:53:00 | 49 | 15.44 | 0.62
4:54:00 | 49 | 15.43 | 0.63
4:55:00 | 49 | 15.41 | 0.64
4:56:00 | 48 | 15.4 | 0.64
4:57:00 | 49 | 15.39 | 0.65
4:58:00 | 49 | 15.37 | 0.66
4:59:00 | 49 | 15.36 | 0.67
5:00:00 | 49 | 15.35 | 0.67
5:01:00 | 49 | 15.33 | 0.68
5:02:00 | 49 | 15.32 | 0.69
5:03:00 | 49 | 15.31 | 0.69
5:04:00 | 49 | 15.3 | 0.7
5:05:00 | 49 | 15.28 | 0.71
5:06:00 | 49 | 15.27 | 0.71
5:07:00 | 49 | 15.26 | 0.72
5:08:00 | 49 | 15.25 | 0.73
5:09:00 | 49 | 15.24 | 0.73
5:10:00 | 49 | 15.22 | 0.74
5:11:00 | 49 | 15.21 | 0.75
5:12:00 | 49 | 15.2 | 0.75
5:13:00 | 49 | 15.19 | 0.76
5:14:00 | 49 | 15.17 | 0.77
5:15:00 | 49 | 15.15 | 0.78
5:16:00 | 49 | 15.14 | 0.78
5:17:00 | 49 | 15.13 | 0.79
5:18:00 | 49 | 15.12 | 0.8
5:19:00 | 49 | 15.11 | 0.8
5:20:00 | 49 | 15.09 | 0.81
5:21:00 | 49 | 15.09 | 0.81
5:22:00 | 49 | 15.07 | 0.82
5:23:00 | 49 | 15.07 | 0.83
5:24:00 | 49 | 15.06 | 0.83
5:25:00 | 49 | 15.04 | 0.84
5:26:00 | 49 | 15.04 | 0.85
5:27:00 | 49 | 15.02 | 0.85
5:28:00 | 49 | 15.01 | 0.86
5:29:00 | 49 | 15.01 | 0.86
5:30:00 | 49 | 14.99 | 0.87
5:31:00 | 49 | 14.98 | 0.88
5:32:00 | 49 | 14.97 | 0.89
5:33:00 | 49 | 14.96 | 0.89
5:34:00 | 49 | 14.95 | 0.89
5:35:00 | 49 | 14.94 | 0.9
5:36:00 | 49 | 14.93 | 0.91
5:37:00 | 49 | 14.92 | 0.91
5:38:00 | 49 | 14.91 | 0.92
5:39:00 | 49 | 14.9 | 0.93
5:40:00 | 49 | 14.89 | 0.93
5:41:00 | 49 | 14.89 | 0.94
5:42:00 | 49 | 14.88 | 0.94
5:43:00 | 49 | 14.87 | 0.95
5:44:00 | 49 | 14.85 | 0.96
5:45:00 | 49 | 14.84 | 0.96
5:46:00 | 49 | 14.82 | 0.97
5:47:00 | 49 | 14.82 | 0.98
5:48:00 | 49 | 14.81 | 0.98
5:49:00 | 49 | 14.8 | 0.99
5:50:00 | 49 | 14.79 | 0.99
5:51:00 | 49 | 14.79 | 1
5:52:00 | 49 | 14.78 | 1
5:53:00 | 49 | 14.77 | 1.01
5:54:00 | 49 | 14.76 | 1.02
5:55:00 | 49 | 14.75 | 1.02
5:56:00 | 49 | 14.74 | 1.03
5:57:00 | 49 | 14.73 | 1.03
5:58:00 | 49 | 14.73 | 1.04
5:59:00 | 49 | 14.72 | 1.04
6:00:00 | 49 | 14.71 | 1.05
6:01:00 | 49 | 14.71 | 1.05
6:02:00 | 49 | 14.7 | 1.06
6:03:00 | 49 | 14.69 | 1.06
6:04:00 | 49 | 14.68 | 1.07
6:05:00 | 49 | 14.68 | 1.07
6:06:00 | 49 | 14.67 | 1.08
6:07:00 | 49 | 14.66 | 1.08
6:08:00 | 49 | 14.65 | 1.09
6:09:00 | 49 | 14.64 | 1.09
6:10:00 | 49 | 14.64 | 1.1
6:11:00 | 49 | 14.63 | 1.1
6:12:00 | 49 | 14.62 | 1.11
6:13:00 | 49 | 14.61 | 1.11
6:14:00 | 49 | 14.61 | 1.12
6:15:00 | 49 | 14.6 | 1.12
6:16:00 | 49 | 14.6 | 1.12
6:17:00 | 49 | 14.59 | 1.13
6:18:00 | 49 | 14.58 | 1.14
6:19:00 | 48 | 14.57 | 1.14
6:20:00 | 49 | 14.56 | 1.15
6:21:00 | 49 | 14.55 | 1.16
6:22:00 | 49 | 14.55 | 1.16
6:23:00 | 49 | 14.55 | 1.16
6:24:00 | 49 | 14.54 | 1.17
6:25:00 | 49 | 14.53 | 1.17
6:26:00 | 49 | 14.53 | 1.17
6:27:00 | 49 | 14.53 | 1.18
6:28:00 | 49 | 14.52 | 1.18
6:29:00 | 49 | 14.51 | 1.19
6:30:00 | 49 | 14.51 | 1.19
6:31:00 | 49 | 14.5 | 1.19
6:32:00 | 49 | 14.5 | 1.2
6:33:00 | 49 | 14.49 | 1.2
6:34:00 | 49 | 14.48 | 1.21
6:35:00 | 49 | 14.48 | 1.21
6:36:00 | 49 | 14.47 | 1.21
6:37:00 | 49 | 14.46 | 1.22
6:38:00 | 49 | 14.46 | 1.22
6:39:00 | 49 | 14.46 | 1.23
6:40:00 | 49 | 14.45 | 1.23
6:41:00 | 49 | 14.44 | 1.24
6:42:00 | 49 | 14.44 | 1.24
6:43:00 | 49 | 14.43 | 1.24
6:44:00 | 49 | 14.43 | 1.24
6:45:00 | 49 | 14.43 | 1.25
6:46:00 | 49 | 14.42 | 1.25
6:47:00 | 49 | 14.42 | 1.25
6:48:00 | 49 | 14.41 | 1.26
6:49:00 | 49 | 14.41 | 1.26
6:50:00 | 49 | 14.41 | 1.26
6:51:00 | 49 | 14.41 | 1.26
6:52:00 | 49 | 14.38 | 1.28
6:53:00 | 49 | 14.38 | 1.28
6:54:00 | 49 | 14.38 | 1.29
6:55:00 | 48 | 14.37 | 1.29
6:56:00 | 49 | 14.37 | 1.29
6:57:00 | 49 | 14.37 | 1.29
6:58:00 | 49 | 14.35 | 1.3
6:59:00 | 49 | 14.35 | 1.3
7:00:00 | 49 | 14.35 | 1.3
7:01:00 | 49 | 14.34 | 1.31
7:02:00 | 49 | 14.34 | 1.32
7:03:00 | 49 | 14.34 | 1.32
7:04:00 | 49 | 14.33 | 1.32
7:05:00 | 49 | 14.32 | 1.33
7:06:00 | 49 | 14.32 | 1.33
7:07:00 | 49 | 14.31 | 1.33
7:08:00 | 49 | 14.31 | 1.33
7:09:00 | 49 | 14.31 | 1.34
7:10:00 | 49 | 14.3 | 1.35
7:11:00 | 49 | 14.3 | 1.35
7:12:00 | 49 | 14.3 | 1.35
7:13:00 | 49 | 14.29 | 1.35
7:14:00 | 49 | 14.29 | 1.35
7:15:00 | 49 | 14.29 | 1.36
7:16:00 | 49 | 14.29 | 1.36
7:17:00 | 49 | 14.28 | 1.36
7:18:00 | 49 | 14.27 | 1.37
7:19:00 | 49 | 14.27 | 1.37
7:20:00 | 49 | 14.26 | 1.37
7:21:00 | 49 | 14.26 | 1.37
7:22:00 | 49 | 14.25 | 1.38
7:23:00 | 49 | 14.25 | 1.38
7:24:00 | 49 | 14.25 | 1.39
7:25:00 | 49 | 14.25 | 1.39
7:26:00 | 49 | 14.24 | 1.39
7:27:00 | 49 | 14.24 | 1.39
7:28:00 | 49 | 14.23 | 1.4
7:29:00 | 49 | 14.23 | 1.4
7:30:00 | 49 | 14.23 | 1.4
7:31:00 | 49 | 14.23 | 1.4
7:32:00 | 49 | 14.22 | 1.41
7:33:00 | 49 | 14.22 | 1.41
7:34:00 | 49 | 14.21 | 1.42
7:35:00 | 49 | 14.21 | 1.42
7:36:00 | 49 | 14.2 | 1.42
7:37:00 | 49 | 14.2 | 1.42
7:38:00 | 49 | 14.2 | 1.42
7:39:00 | 49 | 14.2 | 1.43
7:40:00 | 49 | 14.19 | 1.44
7:41:00 | 49 | 14.19 | 1.44
7:42:00 | 49 | 14.18 | 1.44
7:43:00 | 49 | 14.18 | 1.44
7:44:00 | 49 | 14.17 | 1.45
7:45:00 | 49 | 14.17 | 1.45
7:46:00 | 49 | 14.16 | 1.45
7:47:00 | 49 | 14.16 | 1.45
7:48:00 | 49 | 14.16 | 1.45
7:49:00 | 49 | 14.16 | 1.46
7:50:00 | 49 | 14.15 | 1.47
7:51:00 | 49 | 14.15 | 1.47
7:52:00 | 49 | 14.14 | 1.47
7:53:00 | 49 | 14.14 | 1.47
7:54:00 | 49 | 14.14 | 1.47
7:55:00 | 49 | 14.13 | 1.48
7:56:00 | 49 | 14.13 | 1.48
7:57:00 | 49 | 14.13 | 1.48
7:58:00 | 49 | 14.13 | 1.48
7:59:00 | 49 | 14.13 | 1.48
8:00:00 | 49 | 14.12 | 1.49
8:01:00 | 49 | 14.11 | 1.5
8:02:00 | 49 | 14.11 | 1.5
8:03:00 | 49 | 14.11 | 1.5
8:04:00 | 49 | 14.11 | 1.5
8:05:00 | 49 | 14.11 | 1.5
8:06:00 | 48 | 14.11 | 1.5
8:07:00 | 49 | 14.11 | 1.5
8:08:00 | 49 | 14.1 | 1.51
8:09:00 | 49 | 14.1 | 1.51
8:10:00 | 49 | 14.1 | 1.51
8:11:00 | 49 | 14.09 | 1.52
8:12:00 | 49 | 14.09 | 1.52
8:13:00 | 49 | 14.09 | 1.52
8:14:00 | 49 | 14.08 | 1.52
8:15:00 | 49 | 14.07 | 1.53
8:16:00 | 49 | 14.07 | 1.53
8:17:00 | 48 | 14.07 | 1.53
8:18:00 | 49 | 14.07 | 1.53
8:19:00 | 49 | 14.07 | 1.54
8:20:00 | 49 | 14.07 | 1.54
8:21:00 | 48 | 14.07 | 1.54
8:22:00 | 49 | 14.06 | 1.54
8:23:00 | 49 | 14.06 | 1.54
8:24:00 | 49 | 14.06 | 1.54
8:25:00 | 49 | 14.05 | 1.55
8:26:00 | 49 | 14.04 | 1.56
8:27:00 | 49 | 14.04 | 1.56
8:28:00 | 49 | 14.04 | 1.56
8:29:00 | 49 | 14.03 | 1.57
8:30:00 | 49 | 14.03 | 1.57
8:31:00 | 49 | 14.03 | 1.57
8:32:00 | 49 | 14.02 | 1.57
8:33:00 | 49 | 14.02 | 1.57
8:34:00 | 49 | 14.02 | 1.58
8:35:00 | 49 | 14.02 | 1.58
8:36:00 | 49 | 14.02 | 1.58
8:37:00 | 49 | 14.01 | 1.59
8:38:00 | 49 | 14.01 | 1.59
8:39:00 | 49 | 14.01 | 1.59
8:40:00 | 49 | 14.01 | 1.59
8:41:00 | 49 | 14 | 1.59
8:42:00 | 49 | 14 | 1.59
8:43:00 | 49 | 13.99 | 1.6
8:44:00 | 49 | 13.99 | 1.6
8:45:00 | 49 | 13.99 | 1.6
8:46:00 | 49 | 13.99 | 1.61
8:47:00 | 49 | 13.99 | 1.61
8:48:00 | 49 | 13.99 | 1.61
8:49:00 | 49 | 13.98 | 1.61
8:50:00 | 49 | 13.98 | 1.61
8:51:00 | 49 | 13.97 | 1.62
8:52:00 | 49 | 13.98 | 1.61
8:53:00 | 49 | 13.97 | 1.62
8:54:00 | 49 | 13.97 | 1.62
8:55:00 | 49 | 13.97 | 1.62
8:56:00 | 49 | 13.96 | 1.63
8:57:00 | 49 | 13.95 | 1.63
8:58:00 | 49 | 13.95 | 1.63
8:59:00 | 49 | 13.95 | 1.63
9:00:00 | 49 | 13.95 | 1.63
9:01:00 | 49 | 13.95 | 1.64
9:02:00 | 49 | 13.95 | 1.64
9:03:00 | 49 | 13.95 | 1.64
9:04:00 | 49 | 13.94 | 1.65
9:05:00 | 49 | 13.94 | 1.65
9:06:00 | 49 | 13.94 | 1.65
9:07:00 | 49 | 13.93 | 1.65
9:08:00 | 49 | 13.93 | 1.65
9:09:00 | 49 | 13.93 | 1.66
9:10:00 | 49 | 13.93 | 1.66
9:11:00 | 49 | 13.93 | 1.66
9:12:00 | 49 | 13.93 | 1.66
9:13:00 | 49 | 13.92 | 1.67
9:14:00 | 49 | 13.92 | 1.67
9:15:00 | 49 | 13.92 | 1.67
9:16:00 | 49 | 13.91 | 1.67
9:17:00 | 49 | 13.91 | 1.67
9:18:00 | 49 | 13.91 | 1.67
9:19:00 | 49 | 13.9 | 1.68
9:20:00 | 49 | 13.9 | 1.68
9:21:00 | 49 | 13.9 | 1.68
9:22:00 | 49 | 13.89 | 1.69
9:23:00 | 49 | 13.89 | 1.69
9:24:00 | 49 | 13.89 | 1.69
9:25:00 | 49 | 13.89 | 1.7
9:26:00 | 49 | 13.89 | 1.7
9:27:00 | 49 | 13.89 | 1.7
9:28:00 | 49 | 13.88 | 1.7
9:29:00 | 49 | 13.88 | 1.7
9:30:00 | 49 | 13.88 | 1.7
9:31:00 | 49 | 13.87 | 1.71
9:32:00 | 49 | 13.87 | 1.71
9:33:00 | 49 | 13.87 | 1.71
9:34:00 | 49 | 13.86 | 1.72
9:35:00 | 49 | 13.86 | 1.72
9:36:00 | 49 | 13.86 | 1.72
9:37:00 | 49 | 13.86 | 1.72
9:38:00 | 49 | 13.86 | 1.72
9:39:00 | 49 | 13.86 | 1.72
9:40:00 | 49 | 13.85 | 1.73
9:41:00 | 49 | 13.85 | 1.73
9:42:00 | 49 | 13.85 | 1.73
9:43:00 | 49 | 13.84 | 1.74
9:44:00 | 49 | 13.84 | 1.74
9:45:00 | 49 | 13.84 | 1.74
9:46:00 | 49 | 13.84 | 1.74
9:47:00 | 49 | 13.84 | 1.74
9:48:00 | 49 | 13.83 | 1.75
9:49:00 | 49 | 13.83 | 1.75
9:50:00 | 49 | 13.83 | 1.75
9:51:00 | 49 | 13.82 | 1.76
9:52:00 | 49 | 13.83 | 1.75
9:53:00 | 49 | 13.82 | 1.76
9:54:00 | 49 | 13.82 | 1.76
9:55:00 | 49 | 13.82 | 1.76
9:56:00 | 49 | 13.82 | 1.76
9:57:00 | 49 | 13.81 | 1.77
9:58:00 | 49 | 13.81 | 1.77
9:59:00 | 49 | 13.81 | 1.77
10:00:00 | 49 | 13.8 | 1.77
10:01:00 | 49 | 13.8 | 1.77
10:02:00 | 49 | 13.8 | 1.77
10:03:00 | 49 | 13.8 | 1.77
10:04:00 | 49 | 13.8 | 1.78
10:05:00 | 49 | 13.8 | 1.78
10:06:00 | 49 | 13.8 | 1.78
10:07:00 | 49 | 13.8 | 1.78
10:08:00 | 49 | 13.79 | 1.79
10:09:00 | 49 | 13.79 | 1.79
10:10:00 | 49 | 13.79 | 1.79
10:11:00 | 49 | 13.78 | 1.79
10:12:00 | 49 | 13.78 | 1.79
10:13:00 | 49 | 13.78 | 1.79
10:14:00 | 49 | 13.78 | 1.79
10:15:00 | 49 | 13.77 | 1.8
10:16:00 | 49 | 13.77 | 1.8
10:17:00 | 49 | 13.77 | 1.81
10:18:00 | 49 | 13.77 | 1.81
10:19:00 | 49 | 13.77 | 1.81
10:20:00 | 49 | 13.77 | 1.81
10:21:00 | 49 | 13.77 | 1.81
10:22:00 | 49 | 13.75 | 1.82
10:23:00 | 49 | 13.75 | 1.82
10:24:00 | 49 | 13.75 | 1.82
10:25:00 | 49 | 13.75 | 1.83
10:26:00 | 49 | 13.75 | 1.83
10:27:00 | 49 | 13.75 | 1.83
10:28:00 | 49 | 13.74 | 1.84
10:29:00 | 49 | 13.74 | 1.84
10:30:00 | 49 | 13.74 | 1.84
10:31:00 | 49 | 13.74 | 1.84
10:32:00 | 49 | 13.74 | 1.84
10:33:00 | 49 | 13.73 | 1.85
10:34:00 | 49 | 13.73 | 1.85
10:35:00 | 49 | 13.73 | 1.85
10:36:00 | 49 | 13.72 | 1.85
10:37:00 | 49 | 13.72 | 1.85
10:38:00 | 49 | 13.72 | 1.85
10:39:00 | 49 | 13.71 | 1.86
10:40:00 | 49 | 13.71 | 1.86
10:41:00 | 49 | 13.71 | 1.86
10:42:00 | 49 | 13.71 | 1.86
10:43:00 | 49 | 13.71 | 1.87
10:44:00 | 49 | 13.71 | 1.87
10:45:00 | 49 | 13.71 | 1.87
10:46:00 | 49 | 13.71 | 1.87
10:47:00 | 49 | 13.7 | 1.88
10:48:00 | 49 | 13.7 | 1.88
10:49:00 | 49 | 13.7 | 1.88
10:50:00 | 49 | 13.7 | 1.88
10:51:00 | 49 | 13.69 | 1.88
10:52:00 | 49 | 13.69 | 1.88
10:53:00 | 49 | 13.69 | 1.88
10:54:00 | 49 | 13.68 | 1.89
10:55:00 | 49 | 13.68 | 1.89
10:56:00 | 49 | 13.68 | 1.89
10:57:00 | 49 | 13.68 | 1.89
10:58:00 | 49 | 13.68 | 1.9
10:59:00 | 49 | 13.68 | 1.9
11:00:00 | 49 | 13.68 | 1.9
11:01:00 | 49 | 13.68 | 1.9
11:02:00 | 49 | 13.67 | 1.91
11:03:00 | 49 | 13.67 | 1.91
11:04:00 | 49 | 13.67 | 1.91
11:05:00 | 49 | 13.66 | 1.91
11:06:00 | 49 | 13.66 | 1.91
11:07:00 | 49 | 13.66 | 1.91
11:08:00 | 49 | 13.66 | 1.91
11:09:00 | 49 | 13.65 | 1.92
11:10:00 | 49 | 13.65 | 1.92
11:11:00 | 49 | 13.65 | 1.92
11:12:00 | 49 | 13.65 | 1.93
11:13:00 | 49 | 13.65 | 1.93
11:14:00 | 49 | 13.65 | 1.93
11:15:00 | 49 | 13.64 | 1.94
11:16:00 | 49 | 13.64 | 1.94
11:17:00 | 49 | 13.64 | 1.94
11:18:00 | 49 | 13.64 | 1.94
11:19:00 | 49 | 13.64 | 1.94
11:20:00 | 49 | 13.63 | 1.94
11:21:00 | 49 | 13.63 | 1.94
11:22:00 | 49 | 13.63 | 1.94
11:23:00 | 49 | 13.63 | 1.94
11:24:00 | 49 | 13.63 | 1.95
11:25:00 | 49 | 13.63 | 1.95
11:26:00 | 49 | 13.63 | 1.95
11:27:00 | 49 | 13.62 | 1.96
11:28:00 | 49 | 13.62 | 1.96
11:29:00 | 49 | 13.62 | 1.96
11:30:00 | 49 | 13.62 | 1.96
11:31:00 | 49 | 13.61 | 1.97
11:32:00 | 49 | 13.61 | 1.97
11:33:00 | 49 | 13.61 | 1.97
11:34:00 | 49 | 13.61 | 1.97
11:35:00 | 49 | 13.6 | 1.97
11:36:00 | 49 | 13.6 | 1.97
11:37:00 | 49 | 13.6 | 1.97
11:38:00 | 49 | 13.6 | 1.97
11:39:00 | 49 | 13.59 | 1.98
11:40:00 | 49 | 13.59 | 1.98
11:41:00 | 49 | 13.59 | 1.98
11:42:00 | 49 | 13.59 | 1.99
11:43:00 | 49 | 13.59 | 1.99
11:44:00 | 49 | 13.59 | 1.99
11:45:00 | 49 | 13.58 | 2
11:46:00 | 49 | 13.58 | 2
11:47:00 | 49 | 13.58 | 2
11:48:00 | 49 | 13.57 | 2.01
11:49:00 | 49 | 13.57 | 2.01
11:50:00 | 49 | 13.57 | 2.01
11:51:00 | 49 | 13.56 | 2.01
11:52:00 | 49 | 13.56 | 2.01
11:53:00 | 49 | 13.56 | 2.01
11:54:00 | 49 | 13.56 | 2.01
11:55:00 | 49 | 13.56 | 2.01
11:56:00 | 49 | 13.56 | 2.02
11:57:00 | 49 | 13.56 | 2.02
11:58:00 | 49 | 13.56 | 2.02
11:59:00 | 49 | 13.56 | 2.02
12:00:00 | 49 | 13.56 | 2.02
12:01:00 | 49 | 13.56 | 2.02
12:02:00 | 49 | 13.55 | 2.03
12:03:00 | 49 | 13.55 | 2.03
12:04:00 | 49 | 13.55 | 2.03
12:05:00 | 49 | 13.55 | 2.03
12:06:00 | 49 | 13.54 | 2.04
12:07:00 | 49 | 13.54 | 2.04
12:08:00 | 49 | 13.54 | 2.04
12:09:00 | 49 | 13.54 | 2.04
12:10:00 | 49 | 13.54 | 2.04
12:11:00 | 49 | 13.54 | 2.04
12:12:00 | 49 | 13.54 | 2.04
12:13:00 | 49 | 13.54 | 2.04
12:14:00 | 49 | 13.54 | 2.04
12:15:00 | 49 | 13.54 | 2.04
12:16:00 | 49 | 13.53 | 2.05
12:17:00 | 49 | 13.53 | 2.05
12:18:00 | 49 | 13.53 | 2.05
12:19:00 | 49 | 13.53 | 2.05
12:20:00 | 49 | 13.52 | 2.06
12:21:00 | 49 | 13.52 | 2.06
12:22:00 | 49 | 13.52 | 2.06
12:23:00 | 49 | 13.5 | 2.08
12:24:00 | 49 | 13.5 | 2.08
12:25:00 | 49 | 13.5 | 2.08
12:26:00 | 49 | 13.5 | 2.08
12:27:00 | 49 | 13.5 | 2.08
12:28:00 | 49 | 13.5 | 2.08
12:29:00 | 49 | 13.5 | 2.08
12:30:00 | 49 | 13.5 | 2.08
12:31:00 | 49 | 13.5 | 2.08
12:32:00 | 49 | 13.49 | 2.09
12:33:00 | 49 | 13.49 | 2.09
12:34:00 | 49 | 13.49 | 2.09
12:35:00 | 49 | 13.48 | 2.1
12:36:00 | 49 | 13.48 | 2.1
12:37:00 | 49 | 13.48 | 2.1
12:38:00 | 49 | 13.48 | 2.1
12:39:00 | 49 | 13.48 | 2.1
12:40:00 | 49 | 13.47 | 2.11
12:41:00 | 49 | 13.47 | 2.11
12:42:00 | 49 | 13.47 | 2.11
12:43:00 | 49 | 13.47 | 2.12
12:44:00 | 49 | 13.47 | 2.12
12:45:00 | 49 | 13.47 | 2.12
12:46:00 | 49 | 13.47 | 2.12
12:47:00 | 49 | 13.47 | 2.12
12:48:00 | 49 | 13.46 | 2.13
12:49:00 | 49 | 13.46 | 2.13
12:50:00 | 49 | 13.46 | 2.13
12:51:00 | 49 | 13.46 | 2.13
12:52:00 | 49 | 13.46 | 2.13
12:53:00 | 49 | 13.45 | 2.13
12:54:00 | 49 | 13.45 | 2.13
12:55:00 | 49 | 13.45 | 2.13
12:56:00 | 49 | 13.45 | 2.13
12:57:00 | 49 | 13.45 | 2.14
12:58:00 | 49 | 13.45 | 2.14
12:59:00 | 49 | 13.45 | 2.14
13:00:00 | 49 | 13.45 | 2.14
13:01:00 | 49 | 13.45 | 2.14
13:02:00 | 49 | 13.44 | 2.15
13:03:00 | 49 | 13.44 | 2.15
13:04:00 | 49 | 13.44 | 2.15
13:05:00 | 49 | 13.44 | 2.15
13:06:00 | 49 | 13.43 | 2.16
13:07:00 | 49 | 13.43 | 2.16
13:08:00 | 49 | 13.43 | 2.16
13:09:00 | 49 | 13.43 | 2.16
13:10:00 | 49 | 13.42 | 2.17
13:11:00 | 49 | 13.42 | 2.17
13:12:00 | 49 | 13.42 | 2.17
13:13:00 | 49 | 13.42 | 2.17
13:14:00 | 49 | 13.42 | 2.17
13:15:00 | 49 | 13.41 | 2.18
13:16:00 | 49 | 13.41 | 2.18
13:17:00 | 49 | 13.41 | 2.18
13:18:00 | 49 | 13.41 | 2.18
13:19:00 | 49 | 13.41 | 2.18
13:20:00 | 49 | 13.41 | 2.18
13:21:00 | 49 | 13.41 | 2.18
13:22:00 | 49 | 13.41 | 2.18
13:23:00 | 49 | 13.4 | 2.19
13:24:00 | 49 | 13.4 | 2.19
13:25:00 | 49 | 13.4 | 2.19
13:26:00 | 49 | 13.4 | 2.19
13:27:00 | 49 | 13.4 | 2.19
13:28:00 | 49 | 13.39 | 2.2
13:29:00 | 49 | 13.39 | 2.2
13:30:00 | 49 | 13.39 | 2.2
13:31:00 | 49 | 13.39 | 2.2
13:32:00 | 49 | 13.38 | 2.21
13:33:00 | 49 | 13.38 | 2.21
13:34:00 | 49 | 13.38 | 2.21
13:35:00 | 49 | 13.38 | 2.21
13:36:00 | 49 | 13.38 | 2.21
13:37:00 | 49 | 13.38 | 2.22
13:38:00 | 49 | 13.38 | 2.22
13:39:00 | 49 | 13.38 | 2.22
13:40:00 | 49 | 13.38 | 2.22
13:41:00 | 49 | 13.37 | 2.23
13:42:00 | 49 | 13.37 | 2.23
13:43:00 | 49 | 13.37 | 2.23
13:44:00 | 49 | 13.37 | 2.23
13:45:00 | 49 | 13.37 | 2.23
13:46:00 | 49 | 13.36 | 2.24
13:47:00 | 49 | 13.36 | 2.24
13:48:00 | 49 | 13.36 | 2.24
13:49:00 | 49 | 13.36 | 2.24
13:50:00 | 49 | 13.36 | 2.24
13:51:00 | 49 | 13.36 | 2.24
13:52:00 | 49 | 13.36 | 2.24
13:53:00 | 49 | 13.36 | 2.24
13:54:00 | 49 | 13.36 | 2.24
13:55:00 | 49 | 13.35 | 2.25
13:56:00 | 49 | 13.35 | 2.25
13:57:00 | 49 | 13.35 | 2.25
13:58:00 | 49 | 13.35 | 2.25
13:59:00 | 49 | 13.35 | 2.25
14:00:00 | 49 | 13.34 | 2.26
14:01:00 | 49 | 13.34 | 2.26
14:02:00 | 49 | 13.34 | 2.26
14:03:00 | 49 | 13.33 | 2.27
14:04:00 | 49 | 13.33 | 2.27
14:05:00 | 49 | 13.33 | 2.27
14:06:00 | 49 | 13.33 | 2.27
14:07:00 | 49 | 13.32 | 2.28
14:08:00 | 49 | 13.32 | 2.28
14:09:00 | 49 | 13.32 | 2.28
14:10:00 | 49 | 13.32 | 2.28
14:11:00 | 49 | 13.32 | 2.28
14:12:00 | 49 | 13.32 | 2.29
14:13:00 | 49 | 13.32 | 2.29
14:14:00 | 49 | 13.32 | 2.29
14:15:00 | 49 | 13.32 | 2.29
14:16:00 | 49 | 13.32 | 2.29
14:17:00 | 49 | 13.32 | 2.29
14:18:00 | 49 | 13.31 | 2.3
14:19:00 | 49 | 13.31 | 2.3
14:20:00 | 49 | 13.31 | 2.3
14:21:00 | 49 | 13.31 | 2.3
14:22:00 | 49 | 13.31 | 2.3
14:23:00 | 49 | 13.3 | 2.3
14:24:00 | 49 | 13.3 | 2.3
14:25:00 | 49 | 13.3 | 2.3
14:26:00 | 49 | 13.3 | 2.3
14:27:00 | 49 | 13.3 | 2.3
14:28:00 | 49 | 13.3 | 2.3
14:29:00 | 49 | 13.29 | 2.31
14:30:00 | 49 | 13.29 | 2.31
14:31:00 | 49 | 13.29 | 2.31
14:32:00 | 49 | 13.29 | 2.32
14:33:00 | 49 | 13.29 | 2.32
14:34:00 | 49 | 13.29 | 2.32
14:35:00 | 49 | 13.29 | 2.32
14:36:00 | 49 | 13.29 | 2.32
14:37:00 | 49 | 13.29 | 2.32
14:38:00 | 49 | 13.29 | 2.32
14:39:00 | 49 | 13.28 | 2.33
14:40:00 | 49 | 13.28 | 2.33
14:41:00 | 49 | 13.28 | 2.33
14:42:00 | 49 | 13.28 | 2.33
14:43:00 | 49 | 13.28 | 2.33
14:44:00 | 49 | 13.28 | 2.33
14:45:00 | 49 | 13.27 | 2.35
14:46:00 | 49 | 13.27 | 2.35
14:47:00 | 49 | 13.27 | 2.35
14:48:00 | 49 | 13.27 | 2.35
14:49:00 | 49 | 13.26 | 2.36
14:50:00 | 49 | 13.26 | 2.36
14:51:00 | 49 | 13.26 | 2.36
14:52:00 | 49 | 13.26 | 2.36
14:53:00 | 49 | 13.26 | 2.36
14:54:00 | 49 | 13.25 | 2.37
14:55:00 | 49 | 13.25 | 2.37
14:56:00 | 49 | 13.25 | 2.37
14:57:00 | 49 | 13.25 | 2.37
14:58:00 | 49 | 13.25 | 2.37
14:59:00 | 49 | 13.24 | 2.38
15:00:00 | 49 | 13.24 | 2.38
15:01:00 | 49 | 13.24 | 2.38
15:02:00 | 49 | 13.24 | 2.38
15:03:00 | 49 | 13.23 | 2.38
15:04:00 | 49 | 13.23 | 2.38
15:05:00 | 49 | 13.23 | 2.38
15:06:00 | 49 | 13.23 | 2.38
15:07:00 | 49 | 13.23 | 2.39
15:08:00 | 49 | 13.23 | 2.39
15:09:00 | 49 | 13.23 | 2.39
15:10:00 | 49 | 13.23 | 2.39
15:11:00 | 49 | 13.23 | 2.39
15:12:00 | 49 | 13.23 | 2.39
15:13:00 | 49 | 13.23 | 2.39
15:14:00 | 49 | 13.22 | 2.4
15:15:00 | 49 | 13.22 | 2.4
15:16:00 | 49 | 13.22 | 2.4
15:17:00 | 49 | 13.22 | 2.4
15:18:00 | 49 | 13.21 | 2.41
15:19:00 | 49 | 13.21 | 2.41
15:20:00 | 49 | 13.21 | 2.41
15:21:00 | 49 | 13.21 | 2.41
15:22:00 | 49 | 13.21 | 2.41
15:23:00 | 49 | 13.2 | 2.42
15:24:00 | 49 | 13.2 | 2.42
15:25:00 | 49 | 13.2 | 2.42
15:26:00 | 49 | 13.2 | 2.42
15:27:00 | 49 | 13.2 | 2.42
15:28:00 | 49 | 13.2 | 2.43
15:29:00 | 49 | 13.2 | 2.43
15:30:00 | 49 | 13.2 | 2.43
15:31:00 | 49 | 13.2 | 2.43
15:32:00 | 49 | 13.2 | 2.43
15:33:00 | 49 | 13.19 | 2.44
15:34:00 | 49 | 13.19 | 2.44
15:35:00 | 49 | 13.19 | 2.44
15:36:00 | 49 | 13.19 | 2.44
15:37:00 | 49 | 13.19 | 2.44
15:38:00 | 49 | 13.19 | 2.44
15:39:00 | 49 | 13.18 | 2.45
15:40:00 | 49 | 13.18 | 2.45
15:41:00 | 49 | 13.18 | 2.45
15:42:00 | 49 | 13.18 | 2.45
15:43:00 | 49 | 13.18 | 2.46
15:44:00 | 49 | 13.18 | 2.46
15:45:00 | 49 | 13.18 | 2.46
15:46:00 | 49 | 13.18 | 2.46
15:47:00 | 49 | 13.18 | 2.46
15:48:00 | 49 | 13.17 | 2.47
15:49:00 | 49 | 13.17 | 2.47
15:50:00 | 49 | 13.17 | 2.47
15:51:00 | 49 | 13.17 | 2.47
15:52:00 | 49 | 13.17 | 2.47
15:53:00 | 49 | 13.17 | 2.47
15:54:00 | 49 | 13.16 | 2.48
15:55:00 | 49 | 13.16 | 2.48
15:56:00 | 49 | 13.16 | 2.48
15:57:00 | 49 | 13.16 | 2.48
15:58:00 | 49 | 13.15 | 2.49
15:59:00 | 49 | 13.15 | 2.49
16:00:00 | 49 | 13.15 | 2.49
16:01:00 | 49 | 13.15 | 2.49
16:02:00 | 49 | 13.15 | 2.49
16:03:00 | 49 | 13.15 | 2.49
16:04:00 | 49 | 13.14 | 2.5
16:05:00 | 49 | 13.14 | 2.5
16:06:00 | 49 | 13.14 | 2.5
16:07:00 | 49 | 13.14 | 2.5
16:08:00 | 49 | 13.14 | 2.5
16:09:00 | 49 | 13.14 | 2.5
16:10:00 | 49 | 13.14 | 2.5
16:11:00 | 49 | 13.14 | 2.5
16:12:00 | 49 | 13.14 | 2.5
16:13:00 | 49 | 13.13 | 2.51
16:14:00 | 49 | 13.13 | 2.51
16:15:00 | 49 | 13.13 | 2.51
16:16:00 | 49 | 13.13 | 2.51
16:17:00 | 49 | 13.13 | 2.51
16:18:00 | 49 | 13.13 | 2.51
16:19:00 | 49 | 13.12 | 2.52
16:20:00 | 49 | 13.12 | 2.52
16:21:00 | 49 | 13.12 | 2.52
16:22:00 | 49 | 13.12 | 2.52
16:23:00 | 49 | 13.11 | 2.53
16:24:00 | 49 | 13.11 | 2.53
16:25:00 | 49 | 13.11 | 2.53
16:26:00 | 49 | 13.11 | 2.53
16:27:00 | 49 | 13.11 | 2.53
16:28:00 | 49 | 13.11 | 2.54
16:29:00 | 49 | 13.11 | 2.54
16:30:00 | 49 | 13.11 | 2.53
16:31:00 | 49 | 13.11 | 2.54
16:32:00 | 49 | 13.1 | 2.55
16:33:00 | 49 | 13.1 | 2.55
16:34:00 | 49 | 13.1 | 2.55
16:35:00 | 49 | 13.1 | 2.55
16:36:00 | 49 | 13.1 | 2.55
16:37:00 | 49 | 13.09 | 2.56
16:38:00 | 49 | 13.09 | 2.56
16:39:00 | 49 | 13.09 | 2.56
16:40:00 | 49 | 13.09 | 2.56
16:41:00 | 49 | 13.09 | 2.56
16:42:00 | 49 | 13.09 | 2.56
16:43:00 | 49 | 13.09 | 2.56
16:44:00 | 49 | 13.08 | 2.57
16:45:00 | 49 | 13.08 | 2.57
16:46:00 | 49 | 13.08 | 2.57
16:47:00 | 49 | 13.08 | 2.57
16:48:00 | 49 | 13.08 | 2.57
16:49:00 | 49 | 13.08 | 2.57
16:50:00 | 49 | 13.08 | 2.57
16:51:00 | 49 | 13.08 | 2.58
16:52:00 | 49 | 13.08 | 2.58
16:53:00 | 49 | 13.08 | 2.58
16:54:00 | 49 | 13.08 | 2.58
16:55:00 | 49 | 13.08 | 2.58
16:56:00 | 49 | 13.08 | 2.58
16:57:00 | 49 | 13.07 | 2.59
16:58:00 | 49 | 13.07 | 2.59
16:59:00 | 49 | 13.07 | 2.59
17:00:00 | 49 | 13.07 | 2.59
17:01:00 | 49 | 13.07 | 2.59
17:02:00 | 49 | 13.06 | 2.6
17:03:00 | 49 | 13.06 | 2.6
17:04:00 | 49 | 13.06 | 2.6
17:05:00 | 49 | 13.06 | 2.6
17:06:00 | 49 | 13.06 | 2.6
17:07:00 | 49 | 13.06 | 2.6
17:08:00 | 49 | 13.06 | 2.6
17:09:00 | 49 | 13.05 | 2.61
17:10:00 | 49 | 13.05 | 2.61
17:11:00 | 49 | 13.05 | 2.61
17:12:00 | 49 | 13.05 | 2.61
17:13:00 | 49 | 13.05 | 2.61
17:14:00 | 49 | 13.05 | 2.62
17:15:00 | 49 | 13.04 | 2.63
17:16:00 | 49 | 13.04 | 2.63
17:17:00 | 49 | 13.04 | 2.63
17:18:00 | 49 | 13.04 | 2.63
17:19:00 | 49 | 13.04 | 2.63
17:20:00 | 49 | 13.04 | 2.63
17:21:00 | 49 | 13.04 | 2.63
17:22:00 | 49 | 13.03 | 2.64
17:23:00 | 49 | 13.03 | 2.64
17:24:00 | 49 | 13.03 | 2.64
17:25:00 | 49 | 13.03 | 2.64
17:26:00 | 49 | 13.02 | 2.65
17:27:00 | 49 | 13.02 | 2.65
17:28:00 | 49 | 13.02 | 2.65
17:29:00 | 49 | 13.02 | 2.65
17:30:00 | 49 | 13.02 | 2.65
17:31:00 | 49 | 13.02 | 2.65
17:32:00 | 49 | 13.02 | 2.66
17:33:00 | 49 | 13.02 | 2.66
17:34:00 | 49 | 13.02 | 2.66
17:35:00 | 49 | 13.02 | 2.66
17:36:00 | 49 | 13.02 | 2.66
17:37:00 | 49 | 13.01 | 2.67
17:38:00 | 49 | 13.01 | 2.67
17:39:00 | 49 | 13.01 | 2.67
17:40:00 | 49 | 13.01 | 2.67
17:41:00 | 49 | 13.01 | 2.67
17:42:00 | 49 | 13.01 | 2.67
17:43:00 | 49 | 13.01 | 2.67
17:44:00 | 49 | 13 | 2.68
17:45:00 | 49 | 13 | 2.68
17:46:00 | 49 | 13 | 2.68
17:47:00 | 49 | 13 | 2.68
17:48:00 | 49 | 12.99 | 2.69
17:49:00 | 49 | 12.99 | 2.69
17:50:00 | 49 | 12.99 | 2.69
17:51:00 | 49 | 12.99 | 2.69
17:52:00 | 49 | 12.99 | 2.69
17:53:00 | 49 | 12.99 | 2.69
17:54:00 | 49 | 12.99 | 2.69
17:55:00 | 49 | 12.99 | 2.7
17:56:00 | 49 | 12.99 | 2.7
17:57:00 | 49 | 12.99 | 2.7
17:58:00 | 49 | 12.99 | 2.7
17:59:00 | 49 | 12.99 | 2.7
18:00:00 | 49 | 12.98 | 2.71
18:01:00 | 49 | 12.98 | 2.71
18:02:00 | 49 | 12.98 | 2.71
18:03:00 | 49 | 12.98 | 2.71
18:04:00 | 49 | 12.98 | 2.71
18:05:00 | 49 | 12.98 | 2.71
18:06:00 | 49 | 12.98 | 2.71
18:07:00 | 49 | 12.97 | 2.72
18:08:00 | 49 | 12.97 | 2.72
18:09:00 | 49 | 12.97 | 2.72
18:10:00 | 49 | 12.97 | 2.72
18:11:00 | 49 | 12.97 | 2.72
18:12:00 | 49 | 12.96 | 2.73
18:13:00 | 49 | 12.96 | 2.73
18:14:00 | 49 | 12.96 | 2.73
18:15:00 | 49 | 12.96 | 2.73
18:16:00 | 49 | 12.96 | 2.73
18:17:00 | 49 | 12.96 | 2.73
18:18:00 | 49 | 12.96 | 2.73
18:19:00 | 49 | 12.96 | 2.74
18:20:00 | 49 | 12.96 | 2.74
18:21:00 | 49 | 12.96 | 2.74
18:22:00 | 49 | 12.96 | 2.74
18:23:00 | 49 | 12.96 | 2.74
18:24:00 | 49 | 12.96 | 2.74
18:25:00 | 49 | 12.95 | 2.75
18:26:00 | 49 | 12.95 | 2.75
18:27:00 | 49 | 12.95 | 2.75
18:28:00 | 49 | 12.95 | 2.75
18:29:00 | 49 | 12.95 | 2.75
18:30:00 | 49 | 12.95 | 2.75
18:31:00 | 49 | 12.94 | 2.76
18:32:00 | 49 | 12.94 | 2.76
18:33:00 | 49 | 12.94 | 2.76
18:34:00 | 49 | 12.94 | 2.76
18:35:00 | 49 | 12.93 | 2.77
18:36:00 | 49 | 12.93 | 2.77
18:37:00 | 49 | 12.93 | 2.77
18:38:00 | 49 | 12.93 | 2.77
18:39:00 | 49 | 12.93 | 2.77
18:40:00 | 49 | 12.93 | 2.78
18:41:00 | 49 | 12.93 | 2.78
18:42:00 | 49 | 12.93 | 2.78
18:43:00 | 49 | 12.93 | 2.78
18:44:00 | 49 | 12.93 | 2.78
18:45:00 | 49 | 12.93 | 2.78
18:46:00 | 49 | 12.93 | 2.78
18:47:00 | 49 | 12.93 | 2.78
18:48:00 | 49 | 12.92 | 2.79
18:49:00 | 49 | 12.92 | 2.79
18:50:00 | 49 | 12.92 | 2.79
18:51:00 | 49 | 12.92 | 2.79
18:52:00 | 49 | 12.92 | 2.79
18:53:00 | 49 | 12.92 | 2.79
18:54:00 | 49 | 12.92 | 2.79
18:55:00 | 49 | 12.91 | 2.8
18:56:00 | 49 | 12.91 | 2.8
18:57:00 | 49 | 12.91 | 2.8
18:58:00 | 49 | 12.91 | 2.8
18:59:00 | 49 | 12.91 | 2.8
19:00:00 | 49 | 12.91 | 2.8
19:01:00 | 49 | 12.91 | 2.8
19:02:00 | 49 | 12.9 | 2.81
19:03:00 | 49 | 12.9 | 2.81
19:04:00 | 49 | 12.9 | 2.81
19:05:00 | 49 | 12.9 | 2.81
19:06:00 | 49 | 12.9 | 2.81
19:07:00 | 49 | 12.9 | 2.81
19:08:00 | 49 | 12.9 | 2.82
19:09:00 | 49 | 12.9 | 2.82
19:10:00 | 49 | 12.9 | 2.82
19:11:00 | 49 | 12.9 | 2.82
19:12:00 | 49 | 12.9 | 2.82
19:13:00 | 49 | 12.9 | 2.82
19:14:00 | 49 | 12.89 | 2.83
19:15:00 | 49 | 12.89 | 2.83
19:16:00 | 49 | 12.89 | 2.83
19:17:00 | 49 | 12.88 | 2.84
19:18:00 | 49 | 12.89 | 2.83
19:19:00 | 49 | 12.88 | 2.84
19:20:00 | 49 | 12.88 | 2.84
19:21:00 | 49 | 12.88 | 2.84
19:22:00 | 49 | 12.88 | 2.84
19:23:00 | 49 | 12.88 | 2.84
19:24:00 | 49 | 12.88 | 2.85
19:25:00 | 49 | 12.88 | 2.85
19:26:00 | 49 | 12.88 | 2.85
19:27:00 | 49 | 12.88 | 2.85
19:28:00 | 49 | 12.88 | 2.85
19:29:00 | 49 | 12.87 | 2.87
19:30:00 | 49 | 12.87 | 2.87
19:31:00 | 49 | 12.87 | 2.87
19:32:00 | 49 | 12.87 | 2.87
19:33:00 | 49 | 12.87 | 2.87
19:34:00 | 49 | 12.87 | 2.87
19:35:00 | 49 | 12.87 | 2.87
19:36:00 | 49 | 12.87 | 2.87
19:37:00 | 49 | 12.86 | 2.88
19:38:00 | 49 | 12.86 | 2.88
19:39:00 | 49 | 12.86 | 2.88
19:40:00 | 49 | 12.86 | 2.88
19:41:00 | 49 | 12.86 | 2.88
19:42:00 | 49 | 12.86 | 2.88
19:43:00 | 49 | 12.86 | 2.88
19:44:00 | 49 | 12.86 | 2.88
19:45:00 | 49 | 12.85 | 2.89
19:46:00 | 49 | 12.85 | 2.89
19:47:00 | 49 | 12.85 | 2.89
19:48:00 | 49 | 12.85 | 2.89
19:49:00 | 49 | 12.85 | 2.89
19:50:00 | 49 | 12.85 | 2.89
19:51:00 | 49 | 12.85 | 2.89
19:52:00 | 49 | 12.85 | 2.89
19:53:00 | 49 | 12.84 | 2.9
19:54:00 | 49 | 12.84 | 2.9
19:55:00 | 49 | 12.84 | 2.9
19:56:00 | 49 | 12.84 | 2.9
19:57:00 | 49 | 12.84 | 2.9
19:58:00 | 49 | 12.84 | 2.9
19:59:00 | 49 | 12.84 | 2.9
20:00:00 | 49 | 12.84 | 2.9
20:01:00 | 49 | 12.84 | 2.9
20:02:00 | 49 | 12.84 | 2.9
20:03:00 | 49 | 12.83 | 2.92
20:04:00 | 49 | 12.83 | 2.92
20:05:00 | 49 | 12.83 | 2.92
20:06:00 | 49 | 12.83 | 2.92
20:07:00 | 49 | 12.82 | 2.93
20:08:00 | 49 | 12.82 | 2.93
20:09:00 | 49 | 12.82 | 2.93
20:10:00 | 49 | 12.82 | 2.93
20:11:00 | 49 | 12.82 | 2.93
20:12:00 | 49 | 12.82 | 2.93
20:13:00 | 49 | 12.82 | 2.93
20:14:00 | 49 | 12.81 | 2.94
20:15:00 | 49 | 12.81 | 2.94
20:16:00 | 49 | 12.81 | 2.94
20:17:00 | 49 | 12.81 | 2.94
20:18:00 | 49 | 12.81 | 2.95
20:19:00 | 49 | 12.81 | 2.95
20:20:00 | 49 | 12.81 | 2.95
20:21:00 | 49 | 12.81 | 2.95
20:22:00 | 49 | 12.81 | 2.95
20:23:00 | 49 | 12.81 | 2.95
20:24:00 | 49 | 12.81 | 2.95
20:25:00 | 49 | 12.81 | 2.95
20:26:00 | 49 | 12.81 | 2.95
20:27:00 | 49 | 12.8 | 2.96
20:28:00 | 49 | 12.8 | 2.96
20:29:00 | 49 | 12.8 | 2.96
20:30:00 | 49 | 12.8 | 2.96
20:31:00 | 49 | 12.8 | 2.96
20:32:00 | 49 | 12.8 | 2.96
20:33:00 | 49 | 12.8 | 2.96
20:34:00 | 49 | 12.8 | 2.96
20:35:00 | 49 | 12.79 | 2.97
20:36:00 | 49 | 12.79 | 2.97
20:37:00 | 49 | 12.79 | 2.97
20:38:00 | 49 | 12.79 | 2.97
20:39:00 | 49 | 12.79 | 2.97
20:40:00 | 49 | 12.79 | 2.97
20:41:00 | 49 | 12.79 | 2.98
20:42:00 | 49 | 12.79 | 2.98
20:43:00 | 49 | 12.79 | 2.98
20:44:00 | 49 | 12.79 | 2.98
20:45:00 | 49 | 12.79 | 2.98
20:46:00 | 49 | 12.79 | 2.98
20:47:00 | 49 | 12.79 | 2.98
20:48:00 | 49 | 12.78 | 2.99
20:49:00 | 49 | 12.78 | 2.99
20:50:00 | 49 | 12.78 | 2.99
20:51:00 | 49 | 12.78 | 2.99
20:52:00 | 49 | 12.78 | 2.99
20:53:00 | 49 | 12.78 | 2.99
20:54:00 | 49 | 12.78 | 2.99
20:55:00 | 49 | 12.77 | 3.01
20:56:00 | 49 | 12.77 | 3.01
20:57:00 | 49 | 12.77 | 3.01
20:58:00 | 49 | 12.77 | 3.01
20:59:00 | 49 | 12.77 | 3.01
21:00:00 | 49 | 12.77 | 3.01
21:01:00 | 49 | 12.77 | 3.01
21:02:00 | 49 | 12.76 | 3.02
21:03:00 | 49 | 12.76 | 3.02
21:04:00 | 49 | 12.76 | 3.02
21:05:00 | 49 | 12.76 | 3.02
21:06:00 | 49 | 12.76 | 3.02
21:07:00 | 49 | 12.76 | 3.02
21:08:00 | 49 | 12.76 | 3.02
21:09:00 | 49 | 12.76 | 3.02
21:10:00 | 49 | 12.75 | 3.03
21:11:00 | 49 | 12.75 | 3.03
21:12:00 | 49 | 12.75 | 3.03
21:13:00 | 49 | 12.75 | 3.03
21:14:00 | 49 | 12.75 | 3.03
21:15:00 | 49 | 12.75 | 3.04
21:16:00 | 49 | 12.75 | 3.03
21:17:00 | 49 | 12.75 | 3.03
21:18:00 | 49 | 12.75 | 3.04
21:19:00 | 49 | 12.75 | 3.04
21:20:00 | 49 | 12.75 | 3.04
21:21:00 | 49 | 12.75 | 3.04
21:22:00 | 49 | 12.75 | 3.04
21:23:00 | 49 | 12.75 | 3.04
21:24:00 | 49 | 12.74 | 3.05
21:25:00 | 49 | 12.74 | 3.05
21:26:00 | 49 | 12.74 | 3.05
21:27:00 | 49 | 12.74 | 3.05
21:28:00 | 49 | 12.74 | 3.05
21:29:00 | 49 | 12.74 | 3.05
21:30:00 | 49 | 12.74 | 3.05
21:31:00 | 49 | 12.74 | 3.05
21:32:00 | 49 | 12.74 | 3.05
21:33:00 | 49 | 12.73 | 3.06
21:34:00 | 49 | 12.73 | 3.06
21:35:00 | 49 | 12.73 | 3.06
21:36:00 | 49 | 12.73 | 3.06
21:37:00 | 49 | 12.73 | 3.06
21:38:00 | 49 | 12.73 | 3.06
21:39:00 | 49 | 12.73 | 3.07
21:40:00 | 49 | 12.73 | 3.07
21:41:00 | 49 | 12.73 | 3.07
21:42:00 | 49 | 12.73 | 3.07
21:43:00 | 49 | 12.73 | 3.07
21:44:00 | 49 | 12.73 | 3.07
21:45:00 | 49 | 12.73 | 3.07
21:46:00 | 49 | 12.73 | 3.07
21:47:00 | 49 | 12.73 | 3.07
21:48:00 | 49 | 12.72 | 3.08
21:49:00 | 49 | 12.72 | 3.08
21:50:00 | 49 | 12.72 | 3.08
21:51:00 | 49 | 12.72 | 3.08
21:52:00 | 49 | 12.71 | 3.1
21:53:00 | 49 | 12.72 | 3.08
21:54:00 | 49 | 12.72 | 3.08
21:55:00 | 49 | 12.72 | 3.08
21:56:00 | 49 | 12.72 | 3.08
21:57:00 | 49 | 12.71 | 3.1
21:58:00 | 49 | 12.71 | 3.1
21:59:00 | 49 | 12.71 | 3.1
22:00:00 | 49 | 12.71 | 3.1
22:01:00 | 49 | 12.71 | 3.1
22:02:00 | 49 | 12.71 | 3.1
22:03:00 | 49 | 12.71 | 3.1
22:04:00 | 49 | 12.7 | 3.11
22:05:00 | 49 | 12.71 | 3.1
22:06:00 | 49 | 12.7 | 3.11
22:07:00 | 49 | 12.71 | 3.1
22:08:00 | 49 | 12.7 | 3.12
22:09:00 | 49 | 12.7 | 3.12
22:10:00 | 49 | 12.7 | 3.12
22:11:00 | 49 | 12.7 | 3.12
22:12:00 | 49 | 12.7 | 3.12
22:13:00 | 49 | 12.7 | 3.12
22:14:00 | 49 | 12.69 | 3.13
22:15:00 | 49 | 12.69 | 3.13
22:16:00 | 49 | 12.69 | 3.13
22:17:00 | 49 | 12.69 | 3.13
22:18:00 | 49 | 12.69 | 3.13
22:19:00 | 49 | 12.68 | 3.14
22:20:00 | 49 | 12.68 | 3.14
22:21:00 | 49 | 12.68 | 3.14
22:22:00 | 49 | 12.68 | 3.14
22:23:00 | 49 | 12.68 | 3.14
22:24:00 | 49 | 12.68 | 3.14
22:25:00 | 49 | 12.69 | 3.13
22:26:00 | 49 | 12.68 | 3.14
22:27:00 | 49 | 12.68 | 3.14
22:28:00 | 49 | 12.68 | 3.14
22:29:00 | 49 | 12.67 | 3.15
22:30:00 | 49 | 12.67 | 3.15
22:31:00 | 49 | 12.67 | 3.15
22:32:00 | 49 | 12.67 | 3.15
22:33:00 | 49 | 12.67 | 3.15
22:34:00 | 49 | 12.67 | 3.15
22:35:00 | 49 | 12.67 | 3.15
22:36:00 | 49 | 12.67 | 3.15
22:37:00 | 49 | 12.67 | 3.15
22:38:00 | 49 | 12.67 | 3.15
22:39:00 | 49 | 12.67 | 3.15
22:40:00 | 49 | 12.66 | 3.16
22:41:00 | 49 | 12.67 | 3.15
22:42:00 | 49 | 12.67 | 3.15
22:43:00 | 49 | 12.66 | 3.16
22:44:00 | 49 | 12.66 | 3.16
22:45:00 | 49 | 12.66 | 3.16
22:46:00 | 49 | 12.66 | 3.16
22:47:00 | 49 | 12.66 | 3.16
22:48:00 | 49 | 12.66 | 3.16
22:49:00 | 49 | 12.66 | 3.18
22:50:00 | 49 | 12.66 | 3.16
22:51:00 | 49 | 12.66 | 3.18
22:52:00 | 49 | 12.66 | 3.18
22:53:00 | 49 | 12.66 | 3.18
22:54:00 | 49 | 12.66 | 3.18
22:55:00 | 49 | 12.65 | 3.19
22:56:00 | 49 | 12.65 | 3.19
22:57:00 | 49 | 12.65 | 3.19
22:58:00 | 49 | 12.65 | 3.19
22:59:00 | 49 | 12.65 | 3.19
23:00:00 | 49 | 12.65 | 3.19
23:01:00 | 49 | 12.65 | 3.19
23:02:00 | 49 | 12.65 | 3.19
23:03:00 | 49 | 12.65 | 3.19
23:04:00 | 49 | 12.65 | 3.19
23:05:00 | 49 | 12.65 | 3.19
23:06:00 | 49 | 12.65 | 3.19
23:07:00 | 49 | 12.65 | 3.19
23:08:00 | 49 | 12.64 | 3.2
23:09:00 | 49 | 12.64 | 3.2
23:10:00 | 49 | 12.64 | 3.2
23:11:00 | 49 | 12.64 | 3.2
23:12:00 | 49 | 12.64 | 3.2
23:13:00 | 49 | 12.64 | 3.2
23:14:00 | 49 | 12.64 | 3.2
23:15:00 | 49 | 12.64 | 3.2
23:16:00 | 49 | 12.64 | 3.2
23:17:00 | 49 | 12.64 | 3.2
23:18:00 | 49 | 12.63 | 3.21
23:19:00 | 49 | 12.63 | 3.21
23:20:00 | 49 | 12.63 | 3.21
23:21:00 | 49 | 12.63 | 3.22
23:22:00 | 49 | 12.63 | 3.22
23:23:00 | 49 | 12.63 | 3.22
23:24:00 | 49 | 12.63 | 3.22
23:25:00 | 49 | 12.63 | 3.22
23:26:00 | 49 | 12.63 | 3.22
23:27:00 | 49 | 12.63 | 3.22
23:28:00 | 49 | 12.63 | 3.22
23:29:00 | 49 | 12.63 | 3.22
23:30:00 | 49 | 12.62 | 3.23
23:31:00 | 49 | 12.63 | 3.22
23:32:00 | 49 | 12.62 | 3.23
23:33:00 | 49 | 12.62 | 3.23
23:34:00 | 49 | 12.62 | 3.23
23:35:00 | 49 | 12.62 | 3.23
23:36:00 | 49 | 12.61 | 3.25
23:37:00 | 49 | 12.61 | 3.25
23:38:00 | 49 | 12.61 | 3.25
23:39:00 | 49 | 12.61 | 3.25
23:40:00 | 49 | 12.61 | 3.25
23:41:00 | 49 | 12.61 | 3.25
23:42:00 | 49 | 12.61 | 3.25
23:43:00 | 49 | 12.61 | 3.25
23:44:00 | 49 | 12.61 | 3.25
23:45:00 | 49 | 12.61 | 3.25
23:46:00 | 49 | 12.61 | 3.25
23:47:00 | 49 | 12.61 | 3.25
23:48:00 | 49 | 12.61 | 3.25
23:49:00 | 49 | 12.6 | 3.26
23:50:00 | 49 | 12.6 | 3.26
23:51:00 | 49 | 12.6 | 3.26
23:52:00 | 49 | 12.6 | 3.26
23:53:00 | 49 | 12.6 | 3.26
23:54:00 | 49 | 12.6 | 3.26
23:55:00 | 49 | 12.6 | 3.26
23:56:00 | 49 | 12.6 | 3.26
23:57:00 | 49 | 12.6 | 3.26
23:58:00 | 49 | 12.6 | 3.26
23:59:00 | 49 | 12.6 | 3.27
24:00:00 | 49 | 12.6 | 3.27
24:01:00 | 49 | 12.6 | 3.27
24:02:00 | 49 | 12.6 | 3.27
24:03:00 | 49 | 12.6 | 3.27
24:04:00 | 49 | 12.6 | 3.27
24:05:00 | 49 | 12.6 | 3.27
24:06:00 | 49 | 12.6 | 3.27
24:07:00 | 49 | 12.6 | 3.27
24:08:00 | 49 | 12.6 | 3.27
24:09:00 | 49 | 12.58 | 3.29
24:10:00 | 49 | 12.58 | 3.29
24:11:00 | 49 | 12.58 | 3.29
24:12:00 | 49 | 12.58 | 3.29
24:13:00 | 49 | 12.58 | 3.29
24:14:00 | 49 | 12.58 | 3.29
24:15:00 | 49 | 12.58 | 3.29
24:16:00 | 49 | 12.58 | 3.29
24:17:00 | 49 | 12.58 | 3.29
24:18:00 | 49 | 12.57 | 3.31
24:19:00 | 49 | 12.57 | 3.31
24:20:00 | 49 | 12.58 | 3.29
24:21:00 | 49 | 12.57 | 3.31
24:22:00 | 49 | 12.57 | 3.31
24:23:00 | 49 | 12.57 | 3.31
24:24:00 | 49 | 12.57 | 3.31
24:25:00 | 49 | 12.57 | 3.31
24:26:00 | 49 | 12.57 | 3.32
24:27:00 | 49 | 12.57 | 3.31
24:28:00 | 49 | 12.57 | 3.31
24:29:00 | 49 | 12.57 | 3.32
24:30:00 | 49 | 12.57 | 3.32
24:31:00 | 49 | 12.57 | 3.32
24:32:00 | 49 | 12.57 | 3.32
24:33:00 | 49 | 12.57 | 3.32
24:34:00 | 49 | 12.57 | 3.32
24:35:00 | 49 | 12.57 | 3.32
24:36:00 | 49 | 12.57 | 3.32
24:37:00 | 49 | 12.56 | 3.33
24:38:00 | 49 | 12.57 | 3.32
24:39:00 | 49 | 12.56 | 3.33
24:40:00 | 49 | 12.56 | 3.33
24:41:00 | 49 | 12.56 | 3.33
24:42:00 | 49 | 12.56 | 3.33
24:43:00 | 49 | 12.56 | 3.33
24:44:00 | 49 | 12.56 | 3.33
24:45:00 | 49 | 12.56 | 3.33
24:46:00 | 49 | 12.55 | 3.34
24:47:00 | 49 | 12.55 | 3.34
24:48:00 | 49 | 12.55 | 3.34
24:49:00 | 49 | 12.55 | 3.34
24:50:00 | 49 | 12.55 | 3.34
24:51:00 | 49 | 12.55 | 3.34
24:52:00 | 49 | 12.55 | 3.34
24:53:00 | 49 | 12.55 | 3.34
24:54:00 | 49 | 12.55 | 3.34
24:55:00 | 49 | 12.54 | 3.35
24:56:00 | 49 | 12.55 | 3.34
24:57:00 | 49 | 12.55 | 3.34
24:58:00 | 49 | 12.54 | 3.35
24:59:00 | 49 | 12.54 | 3.35
25:00:00 | 49 | 12.54 | 3.35
25:01:00 | 49 | 12.54 | 3.35
25:02:00 | 49 | 12.54 | 3.35
25:03:00 | 49 | 12.54 | 3.35
25:04:00 | 49 | 12.54 | 3.35
25:05:00 | 49 | 12.54 | 3.37
25:06:00 | 49 | 12.54 | 3.37
25:07:00 | 49 | 12.54 | 3.37
25:08:00 | 49 | 12.54 | 3.37
25:09:00 | 49 | 12.54 | 3.37
25:10:00 | 49 | 12.54 | 3.37
25:11:00 | 49 | 12.54 | 3.37
25:12:00 | 49 | 12.54 | 3.37
25:13:00 | 49 | 12.54 | 3.37
25:14:00 | 49 | 12.53 | 3.38
25:15:00 | 49 | 12.54 | 3.37
25:16:00 | 49 | 12.54 | 3.37
25:17:00 | 49 | 12.53 | 3.38
25:18:00 | 49 | 12.53 | 3.38
25:19:00 | 49 | 12.53 | 3.38
25:20:00 | 49 | 12.53 | 3.38
25:21:00 | 49 | 12.53 | 3.38
25:22:00 | 49 | 12.53 | 3.38
25:23:00 | 49 | 12.53 | 3.38
25:24:00 | 49 | 12.53 | 3.38
25:25:00 | 49 | 12.53 | 3.38
25:26:00 | 49 | 12.53 | 3.38
25:27:00 | 49 | 12.53 | 3.38
25:28:00 | 49 | 12.52 | 3.39
25:29:00 | 49 | 12.52 | 3.39
25:30:00 | 49 | 12.52 | 3.39
25:31:00 | 49 | 12.52 | 3.39
25:32:00 | 49 | 12.52 | 3.39
25:33:00 | 49 | 12.52 | 3.39
25:34:00 | 49 | 12.52 | 3.39
25:35:00 | 49 | 12.52 | 3.39
25:36:00 | 49 | 12.52 | 3.39
25:37:00 | 49 | 12.52 | 3.39
25:38:00 | 49 | 12.52 | 3.39
25:39:00 | 49 | 12.52 | 3.39
25:40:00 | 49 | 12.52 | 3.39
25:41:00 | 49 | 12.51 | 3.42
25:42:00 | 49 | 12.51 | 3.42
25:43:00 | 49 | 12.51 | 3.4
25:44:00 | 49 | 12.51 | 3.42
25:45:00 | 49 | 12.51 | 3.42
25:46:00 | 49 | 12.51 | 3.42
25:47:00 | 49 | 12.51 | 3.42
25:48:00 | 49 | 12.51 | 3.42
25:49:00 | 49 | 12.51 | 3.42
25:50:00 | 49 | 12.51 | 3.42
25:51:00 | 49 | 12.51 | 3.42
25:52:00 | 49 | 12.51 | 3.42
25:53:00 | 49 | 12.5 | 3.43
25:54:00 | 49 | 12.5 | 3.43
25:55:00 | 49 | 12.5 | 3.43
25:56:00 | 49 | 12.5 | 3.43
25:57:00 | 49 | 12.5 | 3.43
25:58:00 | 49 | 12.5 | 3.43
25:59:00 | 49 | 12.5 | 3.43
26:00:00 | 49 | 12.5 | 3.43
26:01:00 | 49 | 12.5 | 3.43
26:02:00 | 49 | 12.5 | 3.43
26:03:00 | 49 | 12.49 | 3.44
26:04:00 | 49 | 12.49 | 3.44
26:05:00 | 49 | 12.49 | 3.44
26:06:00 | 49 | 12.49 | 3.44
26:07:00 | 49 | 12.49 | 3.44
26:08:00 | 49 | 12.49 | 3.44
26:09:00 | 49 | 12.49 | 3.44
26:10:00 | 49 | 12.49 | 3.44
26:11:00 | 49 | 12.49 | 3.44
26:12:00 | 49 | 12.49 | 3.44
26:13:00 | 49 | 12.49 | 3.44
26:14:00 | 49 | 12.49 | 3.44
26:15:00 | 49 | 12.49 | 3.44
26:16:00 | 49 | 12.49 | 3.44
26:17:00 | 49 | 12.48 | 3.45
26:18:00 | 49 | 12.48 | 3.45
26:19:00 | 49 | 12.48 | 3.45
26:20:00 | 49 | 12.48 | 3.45
26:21:00 | 49 | 12.48 | 3.45
26:22:00 | 49 | 12.48 | 3.45
26:23:00 | 49 | 12.48 | 3.45
26:24:00 | 49 | 12.48 | 3.47
26:25:00 | 49 | 12.48 | 3.45
26:26:00 | 49 | 12.48 | 3.47
26:27:00 | 49 | 12.48 | 3.47
26:28:00 | 49 | 12.48 | 3.47
26:29:00 | 49 | 12.48 | 3.47
26:30:00 | 49 | 12.48 | 3.47
26:31:00 | 49 | 12.48 | 3.47
26:32:00 | 49 | 12.48 | 3.47
26:33:00 | 49 | 12.48 | 3.47
26:34:00 | 49 | 12.48 | 3.47
26:35:00 | 49 | 12.48 | 3.47
26:36:00 | 49 | 12.48 | 3.47
26:37:00 | 49 | 12.47 | 3.48
26:38:00 | 49 | 12.47 | 3.48
26:39:00 | 49 | 12.47 | 3.48
26:40:00 | 49 | 12.47 | 3.48
26:41:00 | 49 | 12.47 | 3.48
26:42:00 | 49 | 12.47 | 3.48
26:43:00 | 49 | 12.47 | 3.48
26:44:00 | 49 | 12.47 | 3.48
26:45:00 | 49 | 12.47 | 3.48
26:46:00 | 49 | 12.47 | 3.48
26:47:00 | 49 | 12.46 | 3.49
26:48:00 | 49 | 12.46 | 3.49
26:49:00 | 49 | 12.46 | 3.49
26:50:00 | 49 | 12.46 | 3.49
26:51:00 | 49 | 12.46 | 3.49
26:52:00 | 49 | 12.46 | 3.49
26:53:00 | 49 | 12.46 | 3.49
26:54:00 | 49 | 12.45 | 3.5
26:55:00 | 49 | 12.45 | 3.5
26:56:00 | 49 | 12.45 | 3.5
26:57:00 | 49 | 12.45 | 3.5
26:58:00 | 49 | 12.45 | 3.5
26:59:00 | 49 | 12.45 | 3.5
27:00:00 | 49 | 12.45 | 3.5
27:01:00 | 49 | 12.45 | 3.5
27:02:00 | 49 | 12.45 | 3.52
27:03:00 | 49 | 12.45 | 3.5
27:04:00 | 49 | 12.45 | 3.5
27:05:00 | 49 | 12.45 | 3.52
27:06:00 | 49 | 12.45 | 3.5
27:07:00 | 49 | 12.45 | 3.52
27:08:00 | 49 | 12.45 | 3.5
27:09:00 | 49 | 12.45 | 3.52
27:10:00 | 49 | 12.45 | 3.52
27:11:00 | 49 | 12.45 | 3.52
27:12:00 | 49 | 12.45 | 3.52
27:13:00 | 49 | 12.45 | 3.52
27:14:00 | 49 | 12.45 | 3.52
27:15:00 | 49 | 12.45 | 3.52
27:16:00 | 49 | 12.45 | 3.52
27:17:00 | 49 | 12.45 | 3.52
27:18:00 | 49 | 12.45 | 3.52
27:19:00 | 49 | 12.45 | 3.52
27:20:00 | 49 | 12.45 | 3.52
27:21:00 | 49 | 12.45 | 3.52
27:22:00 | 49 | 12.44 | 3.53
27:23:00 | 48 | 12.44 | 3.53
27:24:00 | 49 | 12.44 | 3.53
27:25:00 | 49 | 12.44 | 3.53
27:26:00 | 49 | 12.44 | 3.53
27:27:00 | 49 | 12.44 | 3.53
27:28:00 | 49 | 12.44 | 3.53
27:29:00 | 48 | 12.44 | 3.53
27:30:00 | 49 | 12.44 | 3.53
27:31:00 | 49 | 12.43 | 3.54
27:32:00 | 49 | 12.43 | 3.54
27:33:00 | 49 | 12.43 | 3.54
27:34:00 | 49 | 12.43 | 3.54
27:35:00 | 49 | 12.43 | 3.54
27:36:00 | 49 | 12.43 | 3.54
27:37:00 | 49 | 12.43 | 3.56
27:38:00 | 49 | 12.43 | 3.54
27:39:00 | 49 | 12.43 | 3.56
27:40:00 | 49 | 12.43 | 3.54
27:41:00 | 49 | 12.43 | 3.56
27:42:00 | 49 | 12.43 | 3.56
27:43:00 | 49 | 12.43 | 3.56
27:44:00 | 49 | 12.43 | 3.56
27:45:00 | 49 | 12.43 | 3.56
27:46:00 | 49 | 12.43 | 3.56
27:47:00 | 49 | 12.43 | 3.56
27:48:00 | 49 | 12.43 | 3.56
27:49:00 | 48 | 12.43 | 3.56
27:50:00 | 49 | 12.42 | 3.57
27:51:00 | 49 | 12.43 | 3.56
27:52:00 | 49 | 12.42 | 3.57
27:53:00 | 49 | 12.42 | 3.57
27:54:00 | 49 | 12.42 | 3.57
27:55:00 | 49 | 12.42 | 3.57
27:56:00 | 49 | 12.42 | 3.57
27:57:00 | 49 | 12.42 | 3.57
27:58:00 | 49 | 12.42 | 3.57
27:59:00 | 49 | 12.42 | 3.57
28:00:00 | 49 | 12.42 | 3.57
28:01:00 | 49 | 12.42 | 3.57
28:02:00 | 49 | 12.42 | 3.57
28:03:00 | 49 | 12.42 | 3.57
28:04:00 | 49 | 12.41 | 3.58
28:05:00 | 49 | 12.42 | 3.57
28:06:00 | 49 | 12.41 | 3.58
28:07:00 | 49 | 12.41 | 3.58
28:08:00 | 49 | 12.41 | 3.58
28:09:00 | 49 | 12.41 | 3.58
28:10:00 | 49 | 12.41 | 3.58
28:11:00 | 49 | 12.41 | 3.58
28:12:00 | 49 | 12.41 | 3.58
28:13:00 | 49 | 12.41 | 3.58
28:14:00 | 49 | 12.41 | 3.58
28:15:00 | 49 | 12.41 | 3.58
28:16:00 | 49 | 12.41 | 3.58
28:17:00 | 49 | 12.4 | 3.59
28:18:00 | 49 | 12.4 | 3.59
28:19:00 | 49 | 12.4 | 3.59
28:20:00 | 49 | 12.4 | 3.59
28:21:00 | 49 | 12.4 | 3.59
28:22:00 | 49 | 12.4 | 3.59
28:23:00 | 49 | 12.4 | 3.59
28:24:00 | 49 | 12.4 | 3.59
28:25:00 | 48 | 12.4 | 3.59
28:26:00 | 49 | 12.4 | 3.59
28:27:00 | 49 | 12.39 | 3.61
28:28:00 | 49 | 12.39 | 3.61
28:29:00 | 49 | 12.39 | 3.61
28:30:00 | 49 | 12.39 | 3.61
28:31:00 | 49 | 12.39 | 3.61
28:32:00 | 49 | 12.39 | 3.61
28:33:00 | 49 | 12.39 | 3.61
28:34:00 | 49 | 12.39 | 3.61
28:35:00 | 49 | 12.39 | 3.61
28:36:00 | 49 | 12.39 | 3.61
28:37:00 | 49 | 12.39 | 3.61
28:38:00 | 49 | 12.39 | 3.61
28:39:00 | 49 | 12.39 | 3.61
28:40:00 | 49 | 12.39 | 3.61
28:41:00 | 49 | 12.39 | 3.62
28:42:00 | 49 | 12.39 | 3.62
28:43:00 | 49 | 12.39 | 3.62
28:44:00 | 49 | 12.39 | 3.62
28:45:00 | 49 | 12.39 | 3.62
28:46:00 | 49 | 12.39 | 3.62
28:47:00 | 49 | 12.39 | 3.62
28:48:00 | 49 | 12.38 | 3.63
28:49:00 | 49 | 12.38 | 3.63
28:50:00 | 49 | 12.38 | 3.63
28:51:00 | 49 | 12.38 | 3.63
28:52:00 | 49 | 12.39 | 3.62
28:53:00 | 49 | 12.38 | 3.63
28:54:00 | 49 | 12.38 | 3.63
28:55:00 | 49 | 12.38 | 3.63
28:56:00 | 49 | 12.38 | 3.63
28:57:00 | 49 | 12.38 | 3.63
28:58:00 | 49 | 12.38 | 3.63
28:59:00 | 49 | 12.38 | 3.63
29:00:00 | 49 | 12.38 | 3.63
29:01:00 | 48 | 12.38 | 3.63
29:02:00 | 49 | 12.38 | 3.63
29:03:00 | 49 | 12.38 | 3.63
29:04:00 | 49 | 12.38 | 3.63
29:05:00 | 49 | 12.38 | 3.63
29:06:00 | 49 | 12.38 | 3.63
29:07:00 | 49 | 12.38 | 3.63
29:08:00 | 49 | 12.38 | 3.63
29:09:00 | 49 | 12.38 | 3.63
29:10:00 | 49 | 12.37 | 3.65
29:11:00 | 49 | 12.37 | 3.65
29:12:00 | 49 | 12.37 | 3.65
29:13:00 | 49 | 12.37 | 3.65
29:14:00 | 49 | 12.37 | 3.65
29:15:00 | 49 | 12.37 | 3.65
29:16:00 | 49 | 12.37 | 3.65
29:17:00 | 49 | 12.37 | 3.65
29:18:00 | 49 | 12.37 | 3.65
29:19:00 | 49 | 12.37 | 3.65
29:20:00 | 48 | 12.37 | 3.65
29:21:00 | 49 | 12.37 | 3.65
29:22:00 | 49 | 12.37 | 3.65
29:23:00 | 49 | 12.37 | 3.65
29:24:00 | 49 | 12.36 | 3.66
29:25:00 | 49 | 12.36 | 3.66
29:26:00 | 49 | 12.36 | 3.66
29:27:00 | 49 | 12.36 | 3.66
29:28:00 | 49 | 12.36 | 3.66
29:29:00 | 49 | 12.36 | 3.66
29:30:00 | 49 | 12.36 | 3.67
29:31:00 | 49 | 12.36 | 3.66
29:32:00 | 49 | 12.36 | 3.67
29:33:00 | 49 | 12.36 | 3.67
29:34:00 | 49 | 12.36 | 3.67
29:35:00 | 49 | 12.36 | 3.67
29:36:00 | 49 | 12.36 | 3.67
29:37:00 | 49 | 12.36 | 3.67
29:38:00 | 49 | 12.36 | 3.67
29:39:00 | 49 | 12.36 | 3.67
29:40:00 | 49 | 12.36 | 3.67
29:41:00 | 49 | 12.36 | 3.67
29:42:00 | 49 | 12.36 | 3.67
29:43:00 | 49 | 12.35 | 3.69
29:44:00 | 49 | 12.35 | 3.69
29:45:00 | 49 | 12.35 | 3.69
29:46:00 | 49 | 12.35 | 3.69
29:47:00 | 49 | 12.35 | 3.69
29:48:00 | 49 | 12.35 | 3.69
29:49:00 | 49 | 12.35 | 3.69
29:50:00 | 49 | 12.35 | 3.69
29:51:00 | 49 | 12.35 | 3.69
29:52:00 | 49 | 12.35 | 3.69
29:53:00 | 49 | 12.35 | 3.69
29:54:00 | 49 | 12.35 | 3.69
29:55:00 | 49 | 12.35 | 3.69
29:56:00 | 49 | 12.35 | 3.69
29:57:00 | 49 | 12.35 | 3.69
29:58:00 | 49 | 12.34 | 3.7
29:59:00 | 49 | 12.34 | 3.7
30:00:00 | 49 | 12.34 | 3.7
30:01:00 | 49 | 12.34 | 3.7
30:02:00 | 49 | 12.34 | 3.7
30:03:00 | 49 | 12.34 | 3.7
30:04:00 | 49 | 12.34 | 3.7
30:05:00 | 49 | 12.34 | 3.7
30:06:00 | 49 | 12.34 | 3.7
30:07:00 | 49 | 12.34 | 3.7
30:08:00 | 49 | 12.34 | 3.71
30:09:00 | 49 | 12.34 | 3.7
30:10:00 | 49 | 12.34 | 3.7
30:11:00 | 49 | 12.34 | 3.71
30:12:00 | 49 | 12.34 | 3.71
30:13:00 | 49 | 12.34 | 3.71
30:14:00 | 49 | 12.34 | 3.71
30:15:00 | 48 | 12.34 | 3.71
30:16:00 | 49 | 12.34 | 3.71
30:17:00 | 49 | 12.34 | 3.71
30:18:00 | 49 | 12.34 | 3.71
30:19:00 | 48 | 12.34 | 3.71
30:20:00 | 49 | 12.34 | 3.71
30:21:00 | 49 | 12.34 | 3.71
30:22:00 | 49 | 12.34 | 3.71
30:23:00 | 49 | 12.33 | 3.73
30:24:00 | 49 | 12.33 | 3.73
30:25:00 | 49 | 12.33 | 3.73
30:26:00 | 49 | 12.33 | 3.73
30:27:00 | 49 | 12.33 | 3.73
30:28:00 | 49 | 12.33 | 3.73
30:29:00 | 49 | 12.33 | 3.73
30:30:00 | 49 | 12.33 | 3.73
30:31:00 | 49 | 12.33 | 3.73
30:32:00 | 49 | 12.33 | 3.73
30:33:00 | 49 | 12.33 | 3.73
30:34:00 | 49 | 12.33 | 3.73
30:35:00 | 49 | 12.32 | 3.74
30:36:00 | 49 | 12.33 | 3.73
30:37:00 | 49 | 12.32 | 3.74
30:38:00 | 49 | 12.33 | 3.73
30:39:00 | 49 | 12.32 | 3.74
30:40:00 | 49 | 12.32 | 3.74
30:41:00 | 48 | 12.32 | 3.74
30:42:00 | 48 | 12.32 | 3.74
30:43:00 | 49 | 12.32 | 3.74
30:44:00 | 49 | 12.32 | 3.74
30:45:00 | 49 | 12.32 | 3.74
30:46:00 | 49 | 12.32 | 3.74
30:47:00 | 49 | 12.32 | 3.74
30:48:00 | 49 | 12.32 | 3.74
30:49:00 | 49 | 12.32 | 3.74
30:50:00 | 49 | 12.32 | 3.74
30:51:00 | 49 | 12.31 | 3.75
30:52:00 | 49 | 12.32 | 3.74
30:53:00 | 49 | 12.31 | 3.75
30:54:00 | 49 | 12.31 | 3.75
30:55:00 | 49 | 12.32 | 3.74
30:56:00 | 49 | 12.31 | 3.75
30:57:00 | 48 | 12.31 | 3.75
30:58:00 | 49 | 12.31 | 3.75
30:59:00 | 49 | 12.31 | 3.75
31:00:00 | 49 | 12.31 | 3.75
31:01:00 | 49 | 12.31 | 3.75
31:02:00 | 48 | 12.31 | 3.75
31:03:00 | 49 | 12.31 | 3.75
31:04:00 | 49 | 12.31 | 3.75
31:05:00 | 49 | 12.31 | 3.75
31:06:00 | 49 | 12.31 | 3.75
31:07:00 | 49 | 12.31 | 3.75
31:08:00 | 49 | 12.31 | 3.75
31:09:00 | 49 | 12.31 | 3.75
31:10:00 | 49 | 12.31 | 3.75
31:11:00 | 49 | 12.31 | 3.75
31:12:00 | 49 | 12.31 | 3.75
31:13:00 | 49 | 12.31 | 3.75
31:14:00 | 49 | 12.31 | 3.75
31:15:00 | 49 | 12.31 | 3.75
31:16:00 | 49 | 12.31 | 3.75
31:17:00 | 49 | 12.3 | 3.77
31:18:00 | 49 | 12.3 | 3.77
31:19:00 | 49 | 12.3 | 3.77
31:20:00 | 49 | 12.3 | 3.77
31:21:00 | 49 | 12.3 | 3.77
31:22:00 | 49 | 12.3 | 3.77
31:23:00 | 49 | 12.3 | 3.78
31:24:00 | 49 | 12.3 | 3.78
31:25:00 | 49 | 12.3 | 3.78
31:26:00 | 49 | 12.3 | 3.78
31:27:00 | 49 | 12.3 | 3.78
31:28:00 | 49 | 12.3 | 3.78
31:29:00 | 49 | 12.3 | 3.78
31:30:00 | 49 | 12.3 | 3.78
31:31:00 | 49 | 12.3 | 3.78
31:32:00 | 49 | 12.3 | 3.78
31:33:00 | 49 | 12.3 | 3.78
31:34:00 | 49 | 12.3 | 3.78
31:35:00 | 49 | 12.3 | 3.78
31:36:00 | 49 | 12.29 | 3.8
31:37:00 | 49 | 12.3 | 3.78
31:38:00 | 49 | 12.29 | 3.8
31:39:00 | 49 | 12.29 | 3.8
31:40:00 | 49 | 12.29 | 3.8
31:41:00 | 49 | 12.29 | 3.8
31:42:00 | 49 | 12.29 | 3.8
31:43:00 | 49 | 12.29 | 3.8
31:44:00 | 49 | 12.29 | 3.8
31:45:00 | 49 | 12.29 | 3.8
31:46:00 | 49 | 12.29 | 3.8
31:47:00 | 49 | 12.29 | 3.8
31:48:00 | 49 | 12.29 | 3.8
31:49:00 | 49 | 12.29 | 3.8
31:50:00 | 49 | 12.29 | 3.8
31:51:00 | 49 | 12.29 | 3.8
31:52:00 | 49 | 12.29 | 3.8
31:53:00 | 49 | 12.28 | 3.81
31:54:00 | 49 | 12.28 | 3.81
31:55:00 | 49 | 12.28 | 3.81
31:56:00 | 49 | 12.28 | 3.81
31:57:00 | 49 | 12.28 | 3.81
31:58:00 | 49 | 12.28 | 3.81
31:59:00 | 49 | 12.28 | 3.81
32:00:00 | 49 | 12.28 | 3.81
32:01:00 | 49 | 12.28 | 3.81
32:02:00 | 49 | 12.28 | 3.81
32:03:00 | 49 | 12.28 | 3.81
32:04:00 | 49 | 12.28 | 3.81
32:05:00 | 49 | 12.28 | 3.81
32:06:00 | 49 | 12.28 | 3.81
32:07:00 | 49 | 12.28 | 3.81
32:08:00 | 49 | 12.27 | 3.82
32:09:00 | 49 | 12.27 | 3.82
32:10:00 | 49 | 12.28 | 3.81
32:11:00 | 49 | 12.27 | 3.82
32:12:00 | 49 | 12.27 | 3.82
32:13:00 | 49 | 12.27 | 3.82
32:14:00 | 49 | 12.27 | 3.82
32:15:00 | 49 | 12.27 | 3.82
32:16:00 | 49 | 12.27 | 3.82
32:17:00 | 49 | 12.27 | 3.82
32:18:00 | 49 | 12.27 | 3.82
32:19:00 | 49 | 12.27 | 3.82
32:20:00 | 49 | 12.27 | 3.82
32:21:00 | 49 | 12.27 | 3.82
32:22:00 | 49 | 12.27 | 3.82
32:23:00 | 49 | 12.27 | 3.82
32:24:00 | 49 | 12.27 | 3.82
32:25:00 | 49 | 12.27 | 3.84
32:26:00 | 49 | 12.27 | 3.82
32:27:00 | 49 | 12.27 | 3.84
32:28:00 | 49 | 12.27 | 3.84
32:29:00 | 49 | 12.27 | 3.84
32:30:00 | 49 | 12.27 | 3.84
32:31:00 | 49 | 12.27 | 3.84
32:32:00 | 49 | 12.27 | 3.84
32:33:00 | 49 | 12.27 | 3.84
32:34:00 | 48 | 12.27 | 3.84
32:35:00 | 49 | 12.26 | 3.85
32:36:00 | 49 | 12.26 | 3.85
32:37:00 | 49 | 12.26 | 3.85
32:38:00 | 49 | 12.26 | 3.85
32:39:00 | 49 | 12.27 | 3.84
32:40:00 | 48 | 12.26 | 3.85
32:41:00 | 49 | 12.26 | 3.85
32:42:00 | 49 | 12.26 | 3.85
32:43:00 | 49 | 12.26 | 3.85
32:44:00 | 49 | 12.26 | 3.85
32:45:00 | 49 | 12.26 | 3.85
32:46:00 | 49 | 12.26 | 3.85
32:47:00 | 49 | 12.26 | 3.85
32:48:00 | 49 | 12.26 | 3.85
32:49:00 | 49 | 12.26 | 3.85
32:50:00 | 49 | 12.26 | 3.85
32:51:00 | 49 | 12.26 | 3.85
32:52:00 | 49 | 12.26 | 3.85
32:53:00 | 49 | 12.26 | 3.85
32:54:00 | 49 | 12.26 | 3.85
32:55:00 | 49 | 12.26 | 3.85
32:56:00 | 48 | 12.26 | 3.85
32:57:00 | 49 | 12.26 | 3.85
32:58:00 | 49 | 12.26 | 3.85
32:59:00 | 49 | 12.26 | 3.85
33:00:00 | 49 | 12.26 | 3.85
33:01:00 | 48 | 12.26 | 3.85
33:02:00 | 49 | 12.26 | 3.85
33:03:00 | 48 | 12.26 | 3.85
33:04:00 | 49 | 12.26 | 3.85
33:05:00 | 49 | 12.26 | 3.85
33:06:00 | 49 | 12.26 | 3.85
33:07:00 | 49 | 12.26 | 3.85
33:08:00 | 49 | 12.26 | 3.85
33:09:00 | 48 | 12.25 | 3.86
33:10:00 | 49 | 12.25 | 3.88
33:11:00 | 49 | 12.25 | 3.86
33:12:00 | 49 | 12.25 | 3.86
33:13:00 | 49 | 12.25 | 3.86
33:14:00 | 49 | 12.25 | 3.86
33:15:00 | 49 | 12.25 | 3.88
33:16:00 | 49 | 12.25 | 3.88
33:17:00 | 49 | 12.25 | 3.88
33:18:00 | 49 | 12.25 | 3.88
33:19:00 | 49 | 12.25 | 3.88
33:20:00 | 49 | 12.25 | 3.88
33:21:00 | 49 | 12.25 | 3.88
33:22:00 | 49 | 12.25 | 3.88
33:23:00 | 49 | 12.25 | 3.88
33:24:00 | 48 | 12.25 | 3.88
33:25:00 | 49 | 12.25 | 3.88
33:26:00 | 49 | 12.25 | 3.88
33:27:00 | 49 | 12.25 | 3.88
33:28:00 | 49 | 12.25 | 3.88
33:29:00 | 49 | 12.25 | 3.88
33:30:00 | 49 | 12.25 | 3.88
33:31:00 | 49 | 12.25 | 3.88
33:32:00 | 49 | 12.25 | 3.88
33:33:00 | 49 | 12.25 | 3.88
33:34:00 | 49 | 12.25 | 3.88
33:35:00 | 49 | 12.24 | 3.89
33:36:00 | 49 | 12.25 | 3.88
33:37:00 | 49 | 12.25 | 3.88
33:38:00 | 49 | 12.24 | 3.89
33:39:00 | 49 | 12.24 | 3.89
33:40:00 | 49 | 12.24 | 3.89
33:41:00 | 49 | 12.24 | 3.89
33:42:00 | 49 | 12.24 | 3.89
33:43:00 | 49 | 12.24 | 3.89
33:44:00 | 49 | 12.24 | 3.89
33:45:00 | 49 | 12.24 | 3.89
33:46:00 | 49 | 12.24 | 3.89
33:47:00 | 49 | 12.24 | 3.89
33:48:00 | 49 | 12.24 | 3.89
33:49:00 | 49 | 12.24 | 3.89
33:50:00 | 49 | 12.23 | 3.91
33:51:00 | 49 | 12.23 | 3.91
33:52:00 | 49 | 12.23 | 3.91
33:53:00 | 49 | 12.23 | 3.91
33:54:00 | 49 | 12.23 | 3.91
33:55:00 | 49 | 12.23 | 3.91
33:56:00 | 49 | 12.23 | 3.91
33:57:00 | 48 | 12.23 | 3.91
33:58:00 | 49 | 12.23 | 3.91
33:59:00 | 49 | 12.23 | 3.91
34:00:00 | 49 | 12.23 | 3.91
34:01:00 | 49 | 12.23 | 3.91
34:02:00 | 49 | 12.23 | 3.91
34:03:00 | 49 | 12.22 | 3.92
34:04:00 | 49 | 12.23 | 3.91
34:05:00 | 49 | 12.23 | 3.91
34:06:00 | 49 | 12.23 | 3.91
34:07:00 | 49 | 12.23 | 3.91
34:08:00 | 49 | 12.23 | 3.91
34:09:00 | 49 | 12.23 | 3.91
34:10:00 | 49 | 12.23 | 3.91
34:11:00 | 48 | 12.23 | 3.91
34:12:00 | 49 | 12.23 | 3.91
34:13:00 | 49 | 12.23 | 3.91
34:14:00 | 49 | 12.23 | 3.91
34:15:00 | 49 | 12.23 | 3.91
34:16:00 | 49 | 12.23 | 3.91
34:17:00 | 49 | 12.22 | 3.92
34:18:00 | 49 | 12.22 | 3.92
34:19:00 | 48 | 12.23 | 3.91
34:20:00 | 49 | 12.23 | 3.91
34:21:00 | 49 | 12.22 | 3.92
34:22:00 | 49 | 12.22 | 3.92
34:23:00 | 49 | 12.22 | 3.92
34:24:00 | 49 | 12.22 | 3.92
34:25:00 | 49 | 12.23 | 3.91
34:26:00 | 49 | 12.21 | 3.93
34:27:00 | 49 | 12.21 | 3.93
34:28:00 | 48 | 12.21 | 3.93
34:29:00 | 49 | 12.21 | 3.93
34:30:00 | 49 | 12.21 | 3.93
34:31:00 | 49 | 12.21 | 3.93
34:32:00 | 49 | 12.21 | 3.93
34:33:00 | 49 | 12.21 | 3.93
34:34:00 | 49 | 12.21 | 3.93
34:35:00 | 49 | 12.21 | 3.93
34:36:00 | 49 | 12.21 | 3.93
34:37:00 | 49 | 12.21 | 3.93
34:38:00 | 49 | 12.21 | 3.93
34:39:00 | 49 | 12.21 | 3.93
34:40:00 | 49 | 12.21 | 3.93
34:41:00 | 49 | 12.21 | 3.95
34:42:00 | 49 | 12.21 | 3.95
34:43:00 | 49 | 12.21 | 3.95
34:44:00 | 49 | 12.21 | 3.95
34:45:00 | 49 | 12.21 | 3.95
34:46:00 | 49 | 12.21 | 3.95
34:47:00 | 49 | 12.21 | 3.95
34:48:00 | 49 | 12.21 | 3.95
34:49:00 | 49 | 12.21 | 3.95
34:50:00 | 49 | 12.21 | 3.95
34:51:00 | 49 | 12.21 | 3.95
34:52:00 | 49 | 12.21 | 3.95
34:53:00 | 49 | 12.21 | 3.95
34:54:00 | 48 | 12.21 | 3.95
34:55:00 | 49 | 12.21 | 3.95
34:56:00 | 49 | 12.21 | 3.95
34:57:00 | 49 | 12.21 | 3.95
34:58:00 | 49 | 12.21 | 3.95
34:59:00 | 49 | 12.21 | 3.95
35:00:00 | 49 | 12.21 | 3.95
35:01:00 | 48 | 12.21 | 3.95
35:02:00 | 49 | 12.21 | 3.95
35:03:00 | 49 | 12.21 | 3.95
35:04:00 | 49 | 12.21 | 3.95
35:05:00 | 49 | 12.21 | 3.95
35:06:00 | 49 | 12.21 | 3.95
35:07:00 | 49 | 12.2 | 3.96
35:08:00 | 49 | 12.2 | 3.96
35:09:00 | 49 | 12.2 | 3.96
35:10:00 | 49 | 12.2 | 3.96
35:11:00 | 49 | 12.2 | 3.96
35:12:00 | 49 | 12.2 | 3.96
35:13:00 | 49 | 12.2 | 3.96
35:14:00 | 49 | 12.2 | 3.96
35:15:00 | 49 | 12.2 | 3.96
35:16:00 | 49 | 12.2 | 3.96
35:17:00 | 49 | 12.19 | 3.98
35:18:00 | 48 | 12.2 | 3.96
35:19:00 | 49 | 12.19 | 3.98
35:20:00 | 49 | 12.2 | 3.96
35:21:00 | 49 | 12.19 | 3.98
35:22:00 | 49 | 12.2 | 3.96
35:23:00 | 49 | 12.2 | 3.96
35:24:00 | 49 | 12.2 | 3.96
35:25:00 | 49 | 12.19 | 3.98
35:26:00 | 49 | 12.19 | 3.98
35:27:00 | 49 | 12.19 | 3.98
35:28:00 | 49 | 12.19 | 3.98
35:29:00 | 49 | 12.2 | 3.96
35:30:00 | 49 | 12.2 | 3.96
35:31:00 | 49 | 12.19 | 3.98
35:32:00 | 49 | 12.2 | 3.96
35:33:00 | 49 | 12.19 | 3.98
35:34:00 | 49 | 12.2 | 3.96
35:35:00 | 49 | 12.19 | 3.98
35:36:00 | 49 | 12.19 | 3.98
35:37:00 | 49 | 12.19 | 3.98
35:38:00 | 49 | 12.19 | 3.98
35:39:00 | 49 | 12.19 | 3.98
35:40:00 | 49 | 12.19 | 3.98
35:41:00 | 49 | 12.19 | 3.98
35:42:00 | 49 | 12.19 | 3.98
35:43:00 | 49 | 12.18 | 3.99
35:44:00 | 49 | 12.19 | 3.98
35:45:00 | 49 | 12.18 | 3.99
35:46:00 | 49 | 12.18 | 3.99
35:47:00 | 49 | 12.18 | 3.99
35:48:00 | 49 | 12.18 | 3.99
35:49:00 | 49 | 12.18 | 3.99
35:50:00 | 49 | 12.18 | 3.99
35:51:00 | 49 | 12.18 | 3.99
35:52:00 | 49 | 12.18 | 3.99
35:53:00 | 49 | 12.18 | 3.99
35:54:00 | 49 | 12.18 | 3.99
35:55:00 | 49 | 12.18 | 3.99
35:56:00 | 49 | 12.18 | 3.99
35:57:00 | 49 | 12.18 | 3.99
35:58:00 | 49 | 12.18 | 3.99
35:59:00 | 49 | 12.18 | 3.99
36:00:00 | 49 | 12.18 | 3.99
36:01:00 | 49 | 12.18 | 3.99
36:02:00 | 49 | 12.18 | 3.99
36:03:00 | 49 | 12.18 | 3.99
36:04:00 | 49 | 12.18 | 3.99
36:05:00 | 49 | 12.18 | 3.99
36:06:00 | 49 | 12.18 | 3.99
36:07:00 | 49 | 12.18 | 3.99
36:08:00 | 49 | 12.18 | 3.99
36:09:00 | 49 | 12.18 | 3.99
36:10:00 | 49 | 12.18 | 3.99
36:11:00 | 49 | 12.18 | 3.99
36:12:00 | 49 | 12.18 | 3.99
36:13:00 | 49 | 12.18 | 3.99
36:14:00 | 49 | 12.18 | 3.99
36:15:00 | 49 | 12.18 | 3.99
36:16:00 | 49 | 12.18 | 3.99
36:17:00 | 49 | 12.18 | 4.01
36:18:00 | 49 | 12.18 | 4.01
36:19:00 | 49 | 12.18 | 4.01
36:20:00 | 49 | 12.18 | 4.01
36:21:00 | 49 | 12.18 | 4.01
36:22:00 | 48 | 12.18 | 4.01
36:23:00 | 49 | 12.18 | 4.01
36:24:00 | 49 | 12.18 | 4.01
36:25:00 | 49 | 12.18 | 4.01
36:26:00 | 49 | 12.17 | 4.02
36:27:00 | 49 | 12.18 | 4.01
36:28:00 | 49 | 12.18 | 4.01
36:29:00 | 49 | 12.18 | 4.01
36:30:00 | 49 | 12.17 | 4.02
36:31:00 | 49 | 12.17 | 4.02
36:32:00 | 49 | 12.17 | 4.02
36:33:00 | 49 | 12.17 | 4.02
36:34:00 | 49 | 12.17 | 4.02
36:35:00 | 49 | 12.17 | 4.02
36:36:00 | 49 | 12.17 | 4.02
36:37:00 | 49 | 12.17 | 4.02
36:38:00 | 49 | 12.17 | 4.02
36:39:00 | 49 | 12.17 | 4.02
36:40:00 | 49 | 12.17 | 4.02
36:41:00 | 49 | 12.17 | 4.02
36:42:00 | 49 | 12.17 | 4.02
36:43:00 | 49 | 12.17 | 4.02
36:44:00 | 49 | 12.17 | 4.02
36:45:00 | 49 | 12.17 | 4.02
36:46:00 | 49 | 12.17 | 4.02
36:47:00 | 49 | 12.17 | 4.02
36:48:00 | 49 | 12.17 | 4.02
36:49:00 | 49 | 12.17 | 4.02
36:50:00 | 49 | 12.17 | 4.02
36:51:00 | 49 | 12.17 | 4.02
36:52:00 | 49 | 12.17 | 4.02
36:53:00 | 49 | 12.17 | 4.02
36:54:00 | 49 | 12.17 | 4.02
36:55:00 | 49 | 12.17 | 4.02
36:56:00 | 49 | 12.17 | 4.02
36:57:00 | 49 | 12.16 | 4.04
36:58:00 | 49 | 12.16 | 4.04
36:59:00 | 49 | 12.16 | 4.04
37:00:00 | 49 | 12.16 | 4.04
37:01:00 | 49 | 12.16 | 4.04
37:02:00 | 49 | 12.16 | 4.04
37:03:00 | 49 | 12.16 | 4.04
37:04:00 | 48 | 12.16 | 4.04
37:05:00 | 49 | 12.16 | 4.04
37:06:00 | 49 | 12.16 | 4.04
37:07:00 | 49 | 12.16 | 4.04
37:08:00 | 49 | 12.16 | 4.04
37:09:00 | 49 | 12.15 | 4.05
37:10:00 | 49 | 12.15 | 4.05
37:11:00 | 49 | 12.15 | 4.05
37:12:00 | 49 | 12.15 | 4.05
37:13:00 | 49 | 12.15 | 4.05
37:14:00 | 49 | 12.15 | 4.05
37:15:00 | 49 | 12.15 | 4.05
37:16:00 | 49 | 12.15 | 4.05
37:17:00 | 49 | 12.15 | 4.05
37:18:00 | 49 | 12.15 | 4.05
37:19:00 | 49 | 12.15 | 4.05
37:20:00 | 49 | 12.15 | 4.05
37:21:00 | 49 | 12.15 | 4.05
37:22:00 | 49 | 12.15 | 4.05
37:23:00 | 49 | 12.15 | 4.05
37:24:00 | 49 | 12.15 | 4.05
37:25:00 | 49 | 12.15 | 4.05
37:26:00 | 49 | 12.15 | 4.05
37:27:00 | 49 | 12.15 | 4.05
37:28:00 | 49 | 12.15 | 4.05
37:29:00 | 49 | 12.15 | 4.05
37:30:00 | 49 | 12.15 | 4.05
37:31:00 | 49 | 12.15 | 4.05
37:32:00 | 49 | 12.15 | 4.05
37:33:00 | 49 | 12.15 | 4.05
37:34:00 | 49 | 12.15 | 4.05
37:35:00 | 49 | 12.15 | 4.05
37:36:00 | 49 | 12.15 | 4.05
37:37:00 | 49 | 12.15 | 4.05
37:38:00 | 49 | 12.15 | 4.06
37:39:00 | 49 | 12.15 | 4.06
37:40:00 | 49 | 12.15 | 4.06
37:41:00 | 49 | 12.15 | 4.06
37:42:00 | 49 | 12.15 | 4.06
37:43:00 | 49 | 12.15 | 4.06
37:44:00 | 49 | 12.15 | 4.06
37:45:00 | 49 | 12.15 | 4.06
37:46:00 | 49 | 12.15 | 4.06
37:47:00 | 49 | 12.15 | 4.06
37:48:00 | 49 | 12.15 | 4.06
37:49:00 | 49 | 12.15 | 4.06
37:50:00 | 49 | 12.15 | 4.06
37:51:00 | 49 | 12.14 | 4.08
37:52:00 | 49 | 12.14 | 4.08
37:53:00 | 49 | 12.14 | 4.08
37:54:00 | 49 | 12.14 | 4.08
37:55:00 | 49 | 12.15 | 4.06
37:56:00 | 49 | 12.14 | 4.08
37:57:00 | 49 | 12.15 | 4.06
37:58:00 | 49 | 12.14 | 4.08
37:59:00 | 48 | 12.14 | 4.08
38:00:00 | 49 | 12.14 | 4.08
38:01:00 | 49 | 12.14 | 4.08
38:02:00 | 49 | 12.14 | 4.08
38:03:00 | 49 | 12.15 | 4.06
38:04:00 | 49 | 12.15 | 4.06
38:05:00 | 49 | 12.14 | 4.08
38:06:00 | 49 | 12.14 | 4.08
38:07:00 | 49 | 12.14 | 4.08
38:08:00 | 49 | 12.15 | 4.06
38:09:00 | 49 | 12.14 | 4.08
38:10:00 | 49 | 12.14 | 4.08
38:11:00 | 49 | 12.14 | 4.08
38:12:00 | 49 | 12.14 | 4.08
38:13:00 | 49 | 12.15 | 4.06
38:14:00 | 49 | 12.14 | 4.08
38:15:00 | 49 | 12.14 | 4.08
38:16:00 | 49 | 12.14 | 4.08
38:17:00 | 49 | 12.14 | 4.08
38:18:00 | 49 | 12.14 | 4.08
38:19:00 | 49 | 12.14 | 4.08
38:20:00 | 49 | 12.14 | 4.08
38:21:00 | 49 | 12.14 | 4.08
38:22:00 | 49 | 12.14 | 4.08
38:23:00 | 49 | 12.15 | 4.06
38:24:00 | 49 | 12.13 | 4.09
38:25:00 | 49 | 12.13 | 4.09
38:26:00 | 49 | 12.13 | 4.09
38:27:00 | 49 | 12.13 | 4.09
38:28:00 | 49 | 12.13 | 4.09
38:29:00 | 49 | 12.13 | 4.09
38:30:00 | 49 | 12.13 | 4.09
38:31:00 | 49 | 12.13 | 4.09
38:32:00 | 49 | 12.13 | 4.09
38:33:00 | 49 | 12.13 | 4.09
38:34:00 | 49 | 12.13 | 4.09
38:35:00 | 49 | 12.13 | 4.09
38:36:00 | 49 | 12.13 | 4.09
38:37:00 | 49 | 12.13 | 4.09
38:38:00 | 49 | 12.13 | 4.09
38:39:00 | 49 | 12.13 | 4.11
38:40:00 | 49 | 12.13 | 4.11
38:41:00 | 49 | 12.13 | 4.11
38:42:00 | 49 | 12.13 | 4.11
38:43:00 | 49 | 12.13 | 4.11
38:44:00 | 49 | 12.13 | 4.11
38:45:00 | 49 | 12.13 | 4.11
38:46:00 | 49 | 12.13 | 4.11
38:47:00 | 49 | 12.13 | 4.11
38:48:00 | 49 | 12.13 | 4.11
38:49:00 | 49 | 12.13 | 4.11
38:50:00 | 49 | 12.13 | 4.11
38:51:00 | 49 | 12.13 | 4.11
38:52:00 | 49 | 12.13 | 4.11
38:53:00 | 49 | 12.13 | 4.11
38:54:00 | 49 | 12.13 | 4.11
38:55:00 | 49 | 12.13 | 4.11
38:56:00 | 49 | 12.13 | 4.11
38:57:00 | 49 | 12.13 | 4.11
38:58:00 | 49 | 12.13 | 4.11
38:59:00 | 49 | 12.13 | 4.11
39:00:00 | 49 | 12.13 | 4.11
39:01:00 | 49 | 12.13 | 4.11
39:02:00 | 49 | 12.13 | 4.11
39:03:00 | 49 | 12.13 | 4.11
39:04:00 | 49 | 12.13 | 4.11
39:05:00 | 49 | 12.13 | 4.11
39:06:00 | 49 | 12.13 | 4.11
39:07:00 | 49 | 12.13 | 4.11
39:08:00 | 49 | 12.13 | 4.11
39:09:00 | 49 | 12.13 | 4.11
39:10:00 | 49 | 12.13 | 4.11
39:11:00 | 49 | 12.13 | 4.11
39:12:00 | 49 | 12.13 | 4.11
39:13:00 | 49 | 12.12 | 4.12
39:14:00 | 49 | 12.12 | 4.12
39:15:00 | 49 | 12.12 | 4.12
39:16:00 | 49 | 12.12 | 4.12
39:17:00 | 49 | 12.12 | 4.12
39:18:00 | 49 | 12.12 | 4.12
39:19:00 | 49 | 12.12 | 4.12
39:20:00 | 49 | 12.12 | 4.12
39:21:00 | 49 | 12.12 | 4.12
39:22:00 | 49 | 12.12 | 4.12
39:23:00 | 49 | 12.12 | 4.12
39:24:00 | 49 | 12.12 | 4.12
39:25:00 | 49 | 12.12 | 4.12
39:26:00 | 49 | 12.12 | 4.12
39:27:00 | 49 | 12.12 | 4.12
39:28:00 | 49 | 12.11 | 4.14
39:29:00 | 49 | 12.12 | 4.12
39:30:00 | 49 | 12.11 | 4.14
39:31:00 | 49 | 12.11 | 4.14
39:32:00 | 49 | 12.11 | 4.14
39:33:00 | 49 | 12.11 | 4.14
39:34:00 | 49 | 12.11 | 4.14
39:35:00 | 49 | 12.11 | 4.14
39:36:00 | 49 | 12.11 | 4.14
39:37:00 | 49 | 12.11 | 4.14
39:38:00 | 49 | 12.11 | 4.14
39:39:00 | 49 | 12.11 | 4.14
39:40:00 | 49 | 12.11 | 4.14
39:41:00 | 49 | 12.11 | 4.14
39:42:00 | 49 | 12.11 | 4.14
39:43:00 | 49 | 12.11 | 4.14
39:44:00 | 49 | 12.11 | 4.14
39:45:00 | 49 | 12.11 | 4.14
39:46:00 | 49 | 12.11 | 4.14
39:47:00 | 49 | 12.11 | 4.14
39:48:00 | 49 | 12.11 | 4.14
39:49:00 | 49 | 12.11 | 4.14
39:50:00 | 49 | 12.11 | 4.14
39:51:00 | 49 | 12.11 | 4.14
39:52:00 | 49 | 12.11 | 4.14
39:53:00 | 49 | 12.11 | 4.14
39:54:00 | 49 | 12.11 | 4.14
39:55:00 | 49 | 12.11 | 4.14
39:56:00 | 49 | 12.11 | 4.14
39:57:00 | 49 | 12.11 | 4.14
39:58:00 | 49 | 12.11 | 4.14
39:59:00 | 49 | 12.11 | 4.14
40:00:00 | 49 | 12.11 | 4.14
40:01:00 | 49 | 12.11 | 4.14
40:02:00 | 49 | 12.11 | 4.14
40:03:00 | 49 | 12.11 | 4.14
40:04:00 | 49 | 12.1 | 4.15
40:05:00 | 49 | 12.1 | 4.15
40:06:00 | 49 | 12.1 | 4.15
40:07:00 | 49 | 12.1 | 4.15
40:08:00 | 49 | 12.1 | 4.15
40:09:00 | 49 | 12.1 | 4.15
40:10:00 | 49 | 12.1 | 4.15
40:11:00 | 49 | 12.1 | 4.15
40:12:00 | 49 | 12.1 | 4.15
40:13:00 | 49 | 12.1 | 4.15
40:14:00 | 49 | 12.1 | 4.15
40:15:00 | 49 | 12.1 | 4.15
40:16:00 | 49 | 12.1 | 4.15
40:17:00 | 49 | 12.1 | 4.15
40:18:00 | 49 | 12.1 | 4.15
40:19:00 | 49 | 12.1 | 4.15
40:20:00 | 49 | 12.1 | 4.15
40:21:00 | 49 | 12.1 | 4.15
40:22:00 | 49 | 12.1 | 4.15
40:23:00 | 49 | 12.1 | 4.15
40:24:00 | 49 | 12.1 | 4.15
40:25:00 | 49 | 12.1 | 4.15
40:26:00 | 49 | 12.1 | 4.15
40:27:00 | 49 | 12.09 | 4.17
40:28:00 | 49 | 12.1 | 4.15
40:29:00 | 49 | 12.09 | 4.17
40:30:00 | 49 | 12.09 | 4.17
40:31:00 | 49 | 12.09 | 4.17
40:32:00 | 49 | 12.09 | 4.17
40:33:00 | 49 | 12.09 | 4.17
40:34:00 | 49 | 12.09 | 4.17
40:35:00 | 49 | 12.09 | 4.17
40:36:00 | 49 | 12.09 | 4.17
40:37:00 | 49 | 12.09 | 4.17
40:38:00 | 49 | 12.09 | 4.17
40:39:00 | 49 | 12.09 | 4.17
40:40:00 | 49 | 12.09 | 4.17
40:41:00 | 49 | 12.09 | 4.17
40:42:00 | 49 | 12.09 | 4.17
40:43:00 | 49 | 12.09 | 4.17
40:44:00 | 49 | 12.09 | 4.17
40:45:00 | 49 | 12.09 | 4.17
40:46:00 | 49 | 12.09 | 4.17
40:47:00 | 49 | 12.09 | 4.17
40:48:00 | 49 | 12.09 | 4.17
40:49:00 | 49 | 12.09 | 4.17
40:50:00 | 49 | 12.09 | 4.17
40:51:00 | 49 | 12.09 | 4.17
40:52:00 | 49 | 12.09 | 4.17
40:53:00 | 49 | 12.09 | 4.17
40:54:00 | 49 | 12.09 | 4.17
40:55:00 | 49 | 12.09 | 4.17
40:56:00 | 49 | 12.09 | 4.17
40:57:00 | 49 | 12.09 | 4.17
40:58:00 | 49 | 12.09 | 4.17
40:59:00 | 49 | 12.09 | 4.17
41:00:00 | 49 | 12.09 | 4.17
41:01:00 | 49 | 12.09 | 4.17
41:02:00 | 49 | 12.09 | 4.17
41:03:00 | 49 | 12.09 | 4.17
41:04:00 | 49 | 12.09 | 4.18
41:05:00 | 49 | 12.09 | 4.18
41:06:00 | 49 | 12.09 | 4.18
41:07:00 | 49 | 12.09 | 4.18
41:08:00 | 49 | 12.09 | 4.18
41:09:00 | 49 | 12.09 | 4.18
41:10:00 | 49 | 12.09 | 4.18
41:11:00 | 49 | 12.09 | 4.18
41:12:00 | 49 | 12.09 | 4.18
41:13:00 | 49 | 12.09 | 4.18
41:14:00 | 49 | 12.08 | 4.2
41:15:00 | 49 | 12.08 | 4.2
41:16:00 | 49 | 12.09 | 4.18
41:17:00 | 49 | 12.09 | 4.18
41:18:00 | 49 | 12.09 | 4.18
41:19:00 | 49 | 12.09 | 4.18
41:20:00 | 49 | 12.09 | 4.18
41:21:00 | 49 | 12.08 | 4.2
41:22:00 | 49 | 12.09 | 4.18
41:23:00 | 49 | 12.09 | 4.18
41:24:00 | 49 | 12.09 | 4.18
41:25:00 | 49 | 12.09 | 4.18
41:26:00 | 49 | 12.09 | 4.18
41:27:00 | 49 | 12.09 | 4.18
41:28:00 | 49 | 12.08 | 4.2
41:29:00 | 49 | 12.09 | 4.18
41:30:00 | 49 | 12.08 | 4.2
41:31:00 | 49 | 12.08 | 4.2
41:32:00 | 49 | 12.08 | 4.2
41:33:00 | 49 | 12.08 | 4.2
41:34:00 | 49 | 12.08 | 4.2
41:35:00 | 49 | 12.08 | 4.2
41:36:00 | 49 | 12.08 | 4.2
41:37:00 | 49 | 12.08 | 4.2
41:38:00 | 49 | 12.08 | 4.2
41:39:00 | 49 | 12.08 | 4.2
41:40:00 | 49 | 12.08 | 4.2
41:41:00 | 49 | 12.08 | 4.2
41:42:00 | 49 | 12.08 | 4.2
41:43:00 | 49 | 12.08 | 4.2
41:44:00 | 49 | 12.08 | 4.2
41:45:00 | 49 | 12.08 | 4.2
41:46:00 | 49 | 12.08 | 4.2
41:47:00 | 49 | 12.08 | 4.2
41:48:00 | 49 | 12.08 | 4.2
41:49:00 | 49 | 12.08 | 4.2
41:50:00 | 49 | 12.08 | 4.2
41:51:00 | 49 | 12.08 | 4.2
41:52:00 | 49 | 12.08 | 4.2
41:53:00 | 49 | 12.08 | 4.2
41:54:00 | 49 | 12.08 | 4.2
41:55:00 | 49 | 12.08 | 4.2
41:56:00 | 49 | 12.08 | 4.2
41:57:00 | 49 | 12.08 | 4.2
41:58:00 | 49 | 12.08 | 4.2
41:59:00 | 49 | 12.07 | 4.21
42:00:00 | 49 | 12.08 | 4.2
42:01:00 | 49 | 12.07 | 4.21
42:02:00 | 49 | 12.07 | 4.21
42:03:00 | 49 | 12.08 | 4.2
42:04:00 | 49 | 12.08 | 4.2
42:05:00 | 49 | 12.08 | 4.2
42:06:00 | 49 | 12.08 | 4.2
42:07:00 | 49 | 12.07 | 4.21
42:08:00 | 49 | 12.08 | 4.2
42:09:00 | 49 | 12.08 | 4.2
42:10:00 | 49 | 12.08 | 4.2
42:11:00 | 49 | 12.07 | 4.21
42:12:00 | 49 | 12.07 | 4.21
42:13:00 | 49 | 12.06 | 4.23
42:14:00 | 49 | 12.07 | 4.21
42:15:00 | 49 | 12.06 | 4.23
42:16:00 | 49 | 12.07 | 4.21
42:17:00 | 49 | 12.06 | 4.23
42:18:00 | 49 | 12.06 | 4.23
42:19:00 | 49 | 12.07 | 4.21
42:20:00 | 49 | 12.06 | 4.23
42:21:00 | 49 | 12.06 | 4.23
42:22:00 | 49 | 12.06 | 4.23
42:23:00 | 49 | 12.06 | 4.23
42:24:00 | 49 | 12.06 | 4.23
42:25:00 | 49 | 12.06 | 4.23
42:26:00 | 49 | 12.06 | 4.23
42:27:00 | 49 | 12.06 | 4.23
42:28:00 | 49 | 12.06 | 4.23
42:29:00 | 49 | 12.06 | 4.23
42:30:00 | 49 | 12.06 | 4.23
42:31:00 | 49 | 12.06 | 4.23
42:32:00 | 49 | 12.06 | 4.23
42:33:00 | 49 | 12.06 | 4.23
42:34:00 | 49 | 12.06 | 4.23
42:35:00 | 49 | 12.06 | 4.23
42:36:00 | 49 | 12.06 | 4.23
42:37:00 | 49 | 12.06 | 4.23
42:38:00 | 49 | 12.06 | 4.23
42:39:00 | 49 | 12.06 | 4.23
42:40:00 | 49 | 12.06 | 4.23
42:41:00 | 49 | 12.06 | 4.23
42:42:00 | 49 | 12.06 | 4.23
42:43:00 | 49 | 12.06 | 4.23
42:44:00 | 49 | 12.06 | 4.24
42:45:00 | 49 | 12.06 | 4.23
42:46:00 | 49 | 12.06 | 4.23
42:47:00 | 49 | 12.06 | 4.24
42:48:00 | 49 | 12.06 | 4.24
42:49:00 | 49 | 12.06 | 4.24
42:50:00 | 49 | 12.06 | 4.24
42:51:00 | 49 | 12.06 | 4.24
42:52:00 | 49 | 12.06 | 4.24
42:53:00 | 49 | 12.06 | 4.24
42:54:00 | 49 | 12.06 | 4.24
42:55:00 | 49 | 12.06 | 4.24
42:56:00 | 49 | 12.06 | 4.24
42:57:00 | 49 | 12.06 | 4.24
42:58:00 | 49 | 12.06 | 4.24
42:59:00 | 49 | 12.06 | 4.24
43:00:00 | 49 | 12.06 | 4.24
43:01:00 | 49 | 12.06 | 4.24
43:02:00 | 49 | 12.06 | 4.24
43:03:00 | 49 | 12.06 | 4.24
43:04:00 | 49 | 12.06 | 4.24
43:05:00 | 49 | 12.06 | 4.24
43:06:00 | 49 | 12.06 | 4.24
43:07:00 | 49 | 12.06 | 4.24
43:08:00 | 49 | 12.06 | 4.24
43:09:00 | 49 | 12.06 | 4.24
43:10:00 | 49 | 12.06 | 4.24
43:11:00 | 49 | 12.06 | 4.24
43:12:00 | 49 | 12.06 | 4.24
43:13:00 | 49 | 12.06 | 4.24
43:14:00 | 49 | 12.06 | 4.24
43:15:00 | 49 | 12.06 | 4.24
43:16:00 | 49 | 12.06 | 4.24
43:17:00 | 49 | 12.06 | 4.24
43:18:00 | 49 | 12.06 | 4.24
43:19:00 | 49 | 12.06 | 4.24
43:20:00 | 49 | 12.06 | 4.24
43:21:00 | 49 | 12.06 | 4.24
43:22:00 | 49 | 12.06 | 4.24
43:23:00 | 49 | 12.05 | 4.26
43:24:00 | 49 | 12.05 | 4.26
43:25:00 | 49 | 12.05 | 4.26
43:26:00 | 49 | 12.05 | 4.26
43:27:00 | 49 | 12.05 | 4.26
43:28:00 | 49 | 12.05 | 4.26
43:29:00 | 49 | 12.05 | 4.26
43:30:00 | 49 | 12.05 | 4.26
43:31:00 | 49 | 12.05 | 4.26
43:32:00 | 49 | 12.05 | 4.26
43:33:00 | 49 | 12.05 | 4.26
43:34:00 | 49 | 12.05 | 4.26
43:35:00 | 49 | 12.05 | 4.26
43:36:00 | 49 | 12.05 | 4.26
43:37:00 | 49 | 12.05 | 4.26
43:38:00 | 49 | 12.05 | 4.26
43:39:00 | 49 | 12.05 | 4.26
43:40:00 | 49 | 12.05 | 4.26
43:41:00 | 49 | 12.05 | 4.26
43:42:00 | 49 | 12.05 | 4.26
43:43:00 | 49 | 12.05 | 4.26
43:44:00 | 49 | 12.05 | 4.26
43:45:00 | 49 | 12.05 | 4.26
43:46:00 | 49 | 12.04 | 4.27
43:47:00 | 49 | 12.04 | 4.27
43:48:00 | 49 | 12.04 | 4.27
43:49:00 | 49 | 12.04 | 4.27
43:50:00 | 49 | 12.04 | 4.27
43:51:00 | 49 | 12.04 | 4.27
43:52:00 | 49 | 12.04 | 4.27
43:53:00 | 49 | 12.04 | 4.27
43:54:00 | 49 | 12.04 | 4.27
43:55:00 | 49 | 12.04 | 4.27
43:56:00 | 49 | 12.04 | 4.27
43:57:00 | 49 | 12.04 | 4.27
43:58:00 | 49 | 12.04 | 4.27
43:59:00 | 49 | 12.04 | 4.27
44:00:00 | 49 | 12.04 | 4.27
44:01:00 | 49 | 12.04 | 4.27
44:02:00 | 49 | 12.04 | 4.27
44:03:00 | 49 | 12.04 | 4.27
44:04:00 | 49 | 12.04 | 4.27
44:05:00 | 49 | 12.04 | 4.29
44:06:00 | 49 | 12.04 | 4.27
44:07:00 | 49 | 12.04 | 4.27
44:08:00 | 49 | 12.04 | 4.27
44:09:00 | 49 | 12.04 | 4.29
44:10:00 | 49 | 12.04 | 4.27
44:11:00 | 49 | 12.04 | 4.27
44:12:00 | 49 | 12.04 | 4.27
44:13:00 | 49 | 12.04 | 4.27
44:14:00 | 49 | 12.04 | 4.27
44:15:00 | 49 | 12.04 | 4.29
44:16:00 | 49 | 12.04 | 4.29
44:17:00 | 49 | 12.04 | 4.29
44:18:00 | 49 | 12.04 | 4.27
44:19:00 | 49 | 12.04 | 4.29
44:20:00 | 49 | 12.04 | 4.29
44:21:00 | 49 | 12.04 | 4.27
44:22:00 | 49 | 12.04 | 4.27
44:23:00 | 49 | 12.04 | 4.29
44:24:00 | 49 | 12.04 | 4.29
44:25:00 | 49 | 12.04 | 4.29
44:26:00 | 49 | 12.04 | 4.29
44:27:00 | 49 | 12.04 | 4.29
44:28:00 | 49 | 12.04 | 4.29
44:29:00 | 49 | 12.04 | 4.29
44:30:00 | 49 | 12.04 | 4.27
44:31:00 | 49 | 12.04 | 4.29
44:32:00 | 49 | 12.04 | 4.29
44:33:00 | 49 | 12.04 | 4.29
44:34:00 | 49 | 12.04 | 4.29
44:35:00 | 49 | 12.04 | 4.29
44:36:00 | 49 | 12.04 | 4.29
44:37:00 | 49 | 12.04 | 4.29
44:38:00 | 49 | 12.04 | 4.29
44:39:00 | 49 | 12.04 | 4.29
44:40:00 | 49 | 12.04 | 4.29
44:41:00 | 49 | 12.04 | 4.27
44:42:00 | 49 | 12.04 | 4.27
44:43:00 | 49 | 12.04 | 4.29
44:44:00 | 49 | 12.04 | 4.29
44:45:00 | 49 | 12.03 | 4.31
44:46:00 | 49 | 12.03 | 4.31
44:47:00 | 49 | 12.03 | 4.31
44:48:00 | 49 | 12.03 | 4.31
44:49:00 | 49 | 12.03 | 4.31
44:50:00 | 49 | 12.03 | 4.31
44:51:00 | 49 | 12.03 | 4.31
44:52:00 | 49 | 12.03 | 4.31
44:53:00 | 49 | 12.03 | 4.31
44:54:00 | 49 | 12.03 | 4.31
44:55:00 | 49 | 12.03 | 4.31
44:56:00 | 49 | 12.03 | 4.31
44:57:00 | 49 | 12.03 | 4.31
44:58:00 | 49 | 12.03 | 4.31
44:59:00 | 49 | 12.03 | 4.31
45:00:00 | 49 | 12.03 | 4.31
45:01:00 | 49 | 12.03 | 4.31
45:02:00 | 49 | 12.03 | 4.31
45:03:00 | 49 | 12.03 | 4.31
45:04:00 | 49 | 12.03 | 4.31
45:05:00 | 49 | 12.03 | 4.31
45:06:00 | 49 | 12.03 | 4.31
45:07:00 | 49 | 12.03 | 4.31
45:08:00 | 49 | 12.03 | 4.31
45:09:00 | 49 | 12.02 | 4.32
45:10:00 | 49 | 12.03 | 4.31
45:11:00 | 49 | 12.03 | 4.31
45:12:00 | 49 | 12.03 | 4.31
45:13:00 | 49 | 12.03 | 4.31
45:14:00 | 49 | 12.03 | 4.31
45:15:00 | 49 | 12.02 | 4.32
45:16:00 | 49 | 12.03 | 4.31
45:17:00 | 49 | 12.02 | 4.32
45:18:00 | 49 | 12.02 | 4.32
45:19:00 | 49 | 12.02 | 4.32
45:20:00 | 49 | 12.02 | 4.32
45:21:00 | 49 | 12.02 | 4.32
45:22:00 | 49 | 12.02 | 4.32
45:23:00 | 49 | 12.02 | 4.32
45:24:00 | 49 | 12.02 | 4.32
45:25:00 | 49 | 12.02 | 4.32
45:26:00 | 49 | 12.02 | 4.32
45:27:00 | 49 | 12.02 | 4.32
45:28:00 | 49 | 12.02 | 4.32
45:29:00 | 49 | 12.02 | 4.32
45:30:00 | 49 | 12.02 | 4.32
45:31:00 | 49 | 12.02 | 4.32
45:32:00 | 49 | 12.02 | 4.32
45:33:00 | 49 | 12.02 | 4.32
45:34:00 | 49 | 12.02 | 4.32
45:35:00 | 49 | 12.02 | 4.32
45:36:00 | 49 | 12.02 | 4.32
45:37:00 | 49 | 12.01 | 4.34
45:38:00 | 49 | 12.02 | 4.32
45:39:00 | 49 | 12.02 | 4.32
45:40:00 | 49 | 12.02 | 4.32
45:41:00 | 49 | 12.02 | 4.32
45:42:00 | 49 | 12.01 | 4.34
45:43:00 | 49 | 12.02 | 4.32
45:44:00 | 49 | 12.01 | 4.34
45:45:00 | 49 | 12.01 | 4.34
45:46:00 | 49 | 12.02 | 4.32
45:47:00 | 49 | 12.02 | 4.32
45:48:00 | 49 | 12.02 | 4.32
45:49:00 | 49 | 12.02 | 4.32
45:50:00 | 49 | 12.01 | 4.34
45:51:00 | 49 | 12.02 | 4.32
45:52:00 | 49 | 12.02 | 4.32
45:53:00 | 49 | 12.01 | 4.34
45:54:00 | 49 | 12.02 | 4.32
45:55:00 | 49 | 12.02 | 4.32
45:56:00 | 49 | 12.02 | 4.32
45:57:00 | 49 | 12.02 | 4.32
45:58:00 | 49 | 12.02 | 4.32
45:59:00 | 49 | 12.02 | 4.32
46:00:00 | 49 | 12.02 | 4.32
46:01:00 | 49 | 12.02 | 4.32
46:02:00 | 49 | 12.02 | 4.32
46:03:00 | 49 | 12.02 | 4.32
46:04:00 | 49 | 12.02 | 4.32
46:05:00 | 49 | 12.02 | 4.32
46:06:00 | 49 | 12.02 | 4.32
46:07:00 | 49 | 12.02 | 4.32
46:08:00 | 49 | 12.01 | 4.34
46:09:00 | 49 | 12.01 | 4.34
46:10:00 | 49 | 12.01 | 4.34
46:11:00 | 49 | 12.01 | 4.34
46:12:00 | 49 | 12.01 | 4.34
46:13:00 | 49 | 12.01 | 4.34
46:14:00 | 49 | 12.01 | 4.34
46:15:00 | 49 | 12.01 | 4.34
46:16:00 | 49 | 12.01 | 4.34
46:17:00 | 49 | 12.01 | 4.34
46:18:00 | 49 | 12.01 | 4.34
46:19:00 | 49 | 12 | 4.35
46:20:00 | 49 | 12.01 | 4.34
46:21:00 | 49 | 12.01 | 4.34
46:22:00 | 49 | 12 | 4.35
46:23:00 | 49 | 12 | 4.35
46:24:00 | 49 | 12.01 | 4.34
46:25:00 | 49 | 12 | 4.35
46:26:00 | 49 | 12 | 4.35
46:27:00 | 49 | 12.01 | 4.34
46:28:00 | 49 | 12 | 4.35
46:29:00 | 49 | 12 | 4.35
46:30:00 | 49 | 12.01 | 4.34
46:31:00 | 49 | 12 | 4.35
46:32:00 | 49 | 12 | 4.35
46:33:00 | 49 | 12 | 4.35
46:34:00 | 49 | 12 | 4.35
46:35:00 | 49 | 12 | 4.35
46:36:00 | 49 | 12 | 4.35
46:37:00 | 49 | 12 | 4.35
46:38:00 | 49 | 12 | 4.35
46:39:00 | 49 | 12 | 4.35
46:40:00 | 49 | 12 | 4.35
46:41:00 | 49 | 12 | 4.35
46:42:00 | 49 | 12 | 4.35
46:43:00 | 49 | 12 | 4.35
46:44:00 | 49 | 12 | 4.35
46:45:00 | 49 | 12 | 4.35
46:46:00 | 49 | 12 | 4.35
46:47:00 | 49 | 12 | 4.35
46:48:00 | 49 | 12 | 4.35
46:49:00 | 49 | 12 | 4.35
46:50:00 | 49 | 12 | 4.35
46:51:00 | 49 | 12 | 4.35
46:52:00 | 49 | 12 | 4.35
46:53:00 | 49 | 12 | 4.35
46:54:00 | 49 | 12 | 4.35
46:55:00 | 49 | 12 | 4.35
46:56:00 | 49 | 12 | 4.35
46:57:00 | 49 | 12 | 4.35
46:58:00 | 49 | 12 | 4.35
46:59:00 | 49 | 12 | 4.35
47:00:00 | 49 | 12 | 4.37
47:01:00 | 49 | 12 | 4.37
47:02:00 | 49 | 12 | 4.37
47:03:00 | 49 | 12 | 4.37
47:04:00 | 49 | 12 | 4.37
47:05:00 | 49 | 12 | 4.37
47:06:00 | 49 | 12 | 4.37
47:07:00 | 49 | 12 | 4.37
47:08:00 | 49 | 12 | 4.37
47:09:00 | 49 | 12 | 4.37
47:10:00 | 49 | 12 | 4.37
47:11:00 | 49 | 12 | 4.37
47:12:00 | 49 | 12 | 4.37
47:13:00 | 49 | 12 | 4.37
47:14:00 | 49 | 12 | 4.37
47:15:00 | 49 | 12 | 4.37
47:16:00 | 49 | 12 | 4.37
47:17:00 | 49 | 12 | 4.37
47:18:00 | 49 | 12 | 4.37
47:19:00 | 49 | 12 | 4.37
47:20:00 | 49 | 12 | 4.37
47:21:00 | 49 | 12 | 4.37
47:22:00 | 49 | 12 | 4.37
47:23:00 | 49 | 12 | 4.37
47:24:00 | 49 | 12 | 4.37
47:25:00 | 49 | 12 | 4.37
47:26:00 | 49 | 12 | 4.37
47:27:00 | 49 | 12 | 4.37
47:28:00 | 49 | 12 | 4.37
47:29:00 | 49 | 12 | 4.37
47:30:00 | 49 | 12 | 4.37
47:31:00 | 49 | 12 | 4.37
47:32:00 | 49 | 12 | 4.37
47:33:00 | 49 | 12 | 4.37
47:34:00 | 49 | 12 | 4.37
47:35:00 | 49 | 12 | 4.37
47:36:00 | 49 | 12 | 4.37
47:37:00 | 49 | 12 | 4.37
47:38:00 | 49 | 12 | 4.37
47:39:00 | 49 | 12 | 4.37
47:40:00 | 49 | 12 | 4.37
47:41:00 | 49 | 12 | 4.37
47:42:00 | 49 | 12 | 4.35
47:43:00 | 49 | 11.99 | 4.38
47:44:00 | 49 | 11.99 | 4.38
47:45:00 | 49 | 11.99 | 4.38
47:46:00 | 49 | 11.99 | 4.38
47:47:00 | 49 | 11.99 | 4.38
47:48:00 | 49 | 11.99 | 4.38
47:49:00 | 49 | 11.99 | 4.38
47:50:00 | 49 | 11.99 | 4.38
47:51:00 | 49 | 11.99 | 4.38
47:52:00 | 49 | 11.99 | 4.38
47:53:00 | 49 | 11.99 | 4.38
47:54:00 | 49 | 11.99 | 4.38
47:55:00 | 49 | 11.99 | 4.38
47:56:00 | 49 | 11.99 | 4.38
47:57:00 | 49 | 11.99 | 4.38
47:58:00 | 49 | 11.99 | 4.38
47:59:00 | 49 | 11.99 | 4.38
48:00:00 | 49 | 11.99 | 4.38
48:01:00 | 49 | 11.99 | 4.38
48:02:00 | 49 | 11.99 | 4.38
48:03:00 | 49 | 11.99 | 4.38
48:04:00 | 49 | 11.99 | 4.38
48:05:00 | 49 | 11.99 | 4.38
48:06:00 | 49 | 11.99 | 4.38
48:07:00 | 49 | 11.99 | 4.38
48:08:00 | 49 | 11.99 | 4.38
48:09:00 | 49 | 11.99 | 4.38
48:10:00 | 49 | 11.98 | 4.4
48:11:00 | 49 | 11.99 | 4.38
48:12:00 | 49 | 11.98 | 4.4
48:13:00 | 49 | 11.99 | 4.38
48:14:00 | 49 | 11.98 | 4.4
48:15:00 | 49 | 11.98 | 4.4
48:16:00 | 49 | 11.98 | 4.4