## Sheet1
Параметр | Значение
Instrument Name | 4262 R
Instrument Type | UCA
Instrument Serial Number | 111
Test Start Date | 09.10.2001
Test Start Time | 2:17:07
Test Stop Date | 11.10.2001
Test Stop Time | 2:33:12
Test Length | 48:16:05
Final Sample Time Offset | 48:16:00
Controller Schedule Name
Sampling Period | 60 seconds
Comments | T:50(50min), slurry is mixed by hand
Information | WellID
Customer | Kogalym
Information | EngName
CementClass | A
CementMfr | Suhoy Log
Additives | 16.27%PPB Gel+0.7%Sulfacel-2+1%CaCl2+0.04%TBF
Density | 1500
BHCT | 50
BHST | 55
FluidLoss | Calculated 713.1cc/30 min
JobType | Research
Calculated Value | Finish Set 4:09:00
Compressive Strength | Compressive strength type A (less than 14 lb/gal)
Initial Temperature (C) | 19 C
Final Temperature (C) | 49 C
Initial Transit Time (microsec/in) | 17,05 microsec/in
Final Transit Time (microsec/in) | 11,98 microsec/in
Initial Compressive Strength (MPa) | 0,00 MPa
Final Compressive Strength (MPa) | 4,40 MPa