## Sheet1
Параметр | Значение
Instrument Name | 4262 R
Instrument Type | UCA
Instrument Serial Number | 111
Test Start Date | 05.12.2001
Test Start Time | 21:51:15
Test Stop Date | 07.12.2001
Test Stop Time | 21:53:25
Test Length | 48:02:10
Final Sample Time Offset | 48:02:00
Controller Schedule Name
Sampling Period | 60 seconds
Comments | T:50(23min), 61(240min) tap water, all dry-blending
WellID | 13A/4287
Customer | Kogalym
CementClass | A
CementMfr | Suhoy Log
Additives | 4%PPB+0.3%KSSB+0.02%NTF+0.04%TBF
Density | 1500
BHCT | 50
BHST | 61
Information | FluidLoss
JobType | 146 mm csg lead slurry
Calculated Value | Finish Set 6:06:00
Compressive Strength | Compressive strength type A (less than 14 lb/gal)
Initial Temperature (C) | 19 C
Final Temperature (C) | 60 C
Initial Transit Time (microsec/in) | 17,04 microsec/in
Final Transit Time (microsec/in) | 12,11 microsec/in
Initial Compressive Strength (MPa) | 0,00 MPa
Final Compressive Strength (MPa) | 4,14 MPa