## Sheet1
Time (HH:MM:SS) | Temperature (C) | Transit Time (microsec/in) | Compressive Strength (MPa)
0:00:00 | 24 | 16.98 | 0
0:01:00 | 24 | 16.98 | 0
0:02:00 | 24 | 16.98 | 0
0:03:00 | 24 | 16.98 | 0
0:04:00 | 24 | 16.98 | 0
0:05:00 | 25 | 16.98 | 0
0:06:00 | 25 | 16.98 | 0
0:07:00 | 26 | 16.98 | 0
0:08:00 | 27 | 16.97 | 0
0:09:00 | 27 | 16.96 | 0
0:10:00 | 28 | 16.95 | 0.01
0:11:00 | 29 | 16.94 | 0.01
0:12:00 | 30 | 16.92 | 0.02
0:13:00 | 30 | 16.91 | 0.02
0:14:00 | 31 | 16.89 | 0.02
0:15:00 | 32 | 16.89 | 0.03
0:16:00 | 33 | 16.87 | 0.03
0:17:00 | 34 | 16.86 | 0.03
0:18:00 | 35 | 16.84 | 0.04
0:19:00 | 36 | 16.83 | 0.04
0:20:00 | 37 | 16.82 | 0.05
0:21:00 | 37 | 16.8 | 0.05
0:22:00 | 39 | 16.78 | 0.06
0:23:00 | 39 | 16.77 | 0.06
0:24:00 | 40 | 16.75 | 0.07
0:25:00 | 41 | 16.74 | 0.07
0:26:00 | 42 | 16.72 | 0.08
0:27:00 | 43 | 16.71 | 0.08
0:28:00 | 44 | 16.69 | 0.09
0:29:00 | 45 | 16.68 | 0.09
0:30:00 | 46 | 16.66 | 0.1
0:31:00 | 47 | 16.65 | 0.1
0:32:00 | 48 | 16.63 | 0.11
0:33:00 | 49 | 16.62 | 0.11
0:34:00 | 49 | 16.61 | 0.12
0:35:00 | 49 | 16.6 | 0.12
0:36:00 | 49 | 16.59 | 0.12
0:37:00 | 50 | 16.58 | 0.13
0:38:00 | 50 | 16.56 | 0.13
0:39:00 | 51 | 16.56 | 0.13
0:40:00 | 51 | 16.55 | 0.14
0:41:00 | 51 | 16.54 | 0.14
0:42:00 | 51 | 16.54 | 0.14
0:43:00 | 51 | 16.53 | 0.14
0:44:00 | 52 | 16.52 | 0.15
0:45:00 | 52 | 16.52 | 0.15
0:46:00 | 52 | 16.51 | 0.15
0:47:00 | 52 | 16.51 | 0.15
0:48:00 | 52 | 16.51 | 0.15
0:49:00 | 51 | 16.5 | 0.15
0:50:00 | 52 | 16.5 | 0.15
0:51:00 | 51 | 16.5 | 0.15
0:52:00 | 51 | 16.5 | 0.16
0:53:00 | 51 | 16.5 | 0.15
0:54:00 | 51 | 16.5 | 0.15
0:55:00 | 51 | 16.5 | 0.15
0:56:00 | 51 | 16.5 | 0.15
0:57:00 | 51 | 16.5 | 0.15
0:58:00 | 51 | 16.5 | 0.15
0:59:00 | 51 | 16.5 | 0.15
1:00:00 | 51 | 16.5 | 0.15
1:01:00 | 51 | 16.5 | 0.15
1:02:00 | 51 | 16.5 | 0.15
1:03:00 | 52 | 16.5 | 0.15
1:04:00 | 51 | 16.5 | 0.15
1:05:00 | 51 | 16.5 | 0.15
1:06:00 | 52 | 16.5 | 0.15
1:07:00 | 51 | 16.5 | 0.15
1:08:00 | 52 | 16.5 | 0.15
1:09:00 | 52 | 16.5 | 0.15
1:10:00 | 52 | 16.5 | 0.15
1:11:00 | 52 | 16.5 | 0.15
1:12:00 | 52 | 16.5 | 0.15
1:13:00 | 52 | 16.51 | 0.15
1:14:00 | 52 | 16.5 | 0.15
1:15:00 | 52 | 16.5 | 0.15
1:16:00 | 52 | 16.5 | 0.15
1:17:00 | 52 | 16.5 | 0.15
1:18:00 | 52 | 16.5 | 0.15
1:19:00 | 52 | 16.5 | 0.15
1:20:00 | 52 | 16.5 | 0.15
1:21:00 | 52 | 16.5 | 0.15
1:22:00 | 52 | 16.5 | 0.15
1:23:00 | 52 | 16.5 | 0.16
1:24:00 | 53 | 16.5 | 0.16
1:25:00 | 53 | 16.5 | 0.16
1:26:00 | 53 | 16.5 | 0.16
1:27:00 | 53 | 16.5 | 0.16
1:28:00 | 53 | 16.5 | 0.16
1:29:00 | 53 | 16.49 | 0.16
1:30:00 | 53 | 16.49 | 0.16
1:31:00 | 53 | 16.49 | 0.16
1:32:00 | 53 | 16.49 | 0.16
1:33:00 | 53 | 16.49 | 0.16
1:34:00 | 53 | 16.48 | 0.16
1:35:00 | 54 | 16.48 | 0.16
1:36:00 | 53 | 16.49 | 0.16
1:37:00 | 54 | 16.48 | 0.16
1:38:00 | 54 | 16.48 | 0.16
1:39:00 | 54 | 16.49 | 0.16
1:40:00 | 54 | 16.48 | 0.16
1:41:00 | 54 | 16.49 | 0.16
1:42:00 | 54 | 16.48 | 0.16
1:43:00 | 54 | 16.48 | 0.16
1:44:00 | 54 | 16.48 | 0.16
1:45:00 | 54 | 16.48 | 0.16
1:46:00 | 54 | 16.48 | 0.16
1:47:00 | 54 | 16.48 | 0.16
1:48:00 | 55 | 16.48 | 0.16
1:49:00 | 55 | 16.48 | 0.16
1:50:00 | 55 | 16.48 | 0.16
1:51:00 | 55 | 16.48 | 0.16
1:52:00 | 55 | 16.48 | 0.16
1:53:00 | 55 | 16.48 | 0.16
1:54:00 | 55 | 16.48 | 0.16
1:55:00 | 55 | 16.48 | 0.16
1:56:00 | 55 | 16.48 | 0.16
1:57:00 | 55 | 16.48 | 0.16
1:58:00 | 55 | 16.48 | 0.16
1:59:00 | 56 | 16.48 | 0.16
2:00:00 | 56 | 16.48 | 0.16
2:01:00 | 56 | 16.48 | 0.16
2:02:00 | 56 | 16.48 | 0.16
2:03:00 | 56 | 16.48 | 0.16
2:04:00 | 56 | 16.48 | 0.16
2:05:00 | 56 | 16.48 | 0.16
2:06:00 | 56 | 16.49 | 0.16
2:07:00 | 56 | 16.48 | 0.16
2:08:00 | 56 | 16.48 | 0.16
2:09:00 | 57 | 16.48 | 0.16
2:10:00 | 56 | 16.48 | 0.16
2:11:00 | 57 | 16.48 | 0.16
2:12:00 | 57 | 16.48 | 0.16
2:13:00 | 57 | 16.48 | 0.16
2:14:00 | 57 | 16.48 | 0.16
2:15:00 | 57 | 16.48 | 0.16
2:16:00 | 57 | 16.49 | 0.16
2:17:00 | 57 | 16.49 | 0.16
2:18:00 | 57 | 16.49 | 0.16
2:19:00 | 57 | 16.49 | 0.16
2:20:00 | 58 | 16.49 | 0.16
2:21:00 | 57 | 16.49 | 0.16
2:22:00 | 58 | 16.49 | 0.16
2:23:00 | 58 | 16.5 | 0.16
2:24:00 | 58 | 16.5 | 0.16
2:25:00 | 58 | 16.5 | 0.16
2:26:00 | 58 | 16.5 | 0.15
2:27:00 | 58 | 16.5 | 0.16
2:28:00 | 58 | 16.5 | 0.15
2:29:00 | 58 | 16.5 | 0.15
2:30:00 | 58 | 16.5 | 0.15
2:31:00 | 58 | 16.5 | 0.15
2:32:00 | 58 | 16.5 | 0.15
2:33:00 | 58 | 16.51 | 0.15
2:34:00 | 58 | 16.51 | 0.15
2:35:00 | 58 | 16.52 | 0.15
2:36:00 | 59 | 16.52 | 0.15
2:37:00 | 59 | 16.53 | 0.14
2:38:00 | 59 | 16.53 | 0.14
2:39:00 | 59 | 16.53 | 0.14
2:40:00 | 59 | 16.53 | 0.14
2:41:00 | 59 | 16.54 | 0.14
2:42:00 | 59 | 16.54 | 0.14
2:43:00 | 59 | 16.54 | 0.14
2:44:00 | 59 | 16.55 | 0.14
2:45:00 | 60 | 16.56 | 0.13
2:46:00 | 60 | 16.56 | 0.13
2:47:00 | 59 | 16.56 | 0.13
2:48:00 | 60 | 16.57 | 0.13
2:49:00 | 60 | 16.57 | 0.13
2:50:00 | 60 | 16.59 | 0.12
2:51:00 | 60 | 16.59 | 0.12
2:52:00 | 60 | 16.6 | 0.12
2:53:00 | 60 | 16.6 | 0.12
2:54:00 | 60 | 16.61 | 0.12
2:55:00 | 60 | 16.62 | 0.11
2:56:00 | 60 | 16.62 | 0.11
2:57:00 | 60 | 16.63 | 0.11
2:58:00 | 60 | 16.64 | 0.11
2:59:00 | 61 | 16.65 | 0.1
3:00:00 | 61 | 16.65 | 0.1
3:01:00 | 61 | 16.65 | 0.1
3:02:00 | 61 | 16.67 | 0.1
3:03:00 | 61 | 16.68 | 0.09
3:04:00 | 61 | 16.69 | 0.09
3:05:00 | 61 | 16.7 | 0.09
3:06:00 | 61 | 16.71 | 0.08
3:07:00 | 61 | 16.71 | 0.08
3:08:00 | 62 | 16.73 | 0.08
3:09:00 | 62 | 16.74 | 0.07
3:10:00 | 62 | 16.74 | 0.07
3:11:00 | 62 | 16.75 | 0.07
3:12:00 | 62 | 16.77 | 0.06
3:13:00 | 62 | 16.77 | 0.06
3:14:00 | 62 | 16.78 | 0.06
3:15:00 | 62 | 16.79 | 0.06
3:16:00 | 62 | 16.79 | 0.06
3:17:00 | 62 | 16.8 | 0.05
3:18:00 | 62 | 16.8 | 0.05
3:19:00 | 62 | 16.81 | 0.05
3:20:00 | 63 | 16.81 | 0.05
3:21:00 | 63 | 16.82 | 0.05
3:22:00 | 63 | 16.83 | 0.05
3:23:00 | 63 | 16.83 | 0.05
3:24:00 | 63 | 16.83 | 0.04
3:25:00 | 63 | 16.83 | 0.04
3:26:00 | 63 | 16.83 | 0.04
3:27:00 | 63 | 16.84 | 0.04
3:28:00 | 63 | 16.84 | 0.04
3:29:00 | 63 | 16.84 | 0.04
3:30:00 | 63 | 16.85 | 0.04
3:31:00 | 64 | 16.84 | 0.04
3:32:00 | 64 | 16.84 | 0.04
3:33:00 | 64 | 16.84 | 0.04
3:34:00 | 64 | 16.84 | 0.04
3:35:00 | 64 | 16.84 | 0.04
3:36:00 | 64 | 16.84 | 0.04
3:37:00 | 64 | 16.83 | 0.04
3:38:00 | 64 | 16.83 | 0.04
3:39:00 | 64 | 16.83 | 0.05
3:40:00 | 64 | 16.83 | 0.05
3:41:00 | 64 | 16.82 | 0.05
3:42:00 | 65 | 16.81 | 0.05
3:43:00 | 65 | 16.81 | 0.05
3:44:00 | 64 | 16.8 | 0.05
3:45:00 | 65 | 16.8 | 0.06
3:46:00 | 65 | 16.8 | 0.06
3:47:00 | 65 | 16.79 | 0.06
3:48:00 | 65 | 16.78 | 0.06
3:49:00 | 65 | 16.77 | 0.06
3:50:00 | 65 | 16.77 | 0.06
3:51:00 | 65 | 16.75 | 0.07
3:52:00 | 66 | 16.74 | 0.07
3:53:00 | 65 | 16.74 | 0.07
3:54:00 | 66 | 16.73 | 0.08
3:55:00 | 65 | 16.72 | 0.08
3:56:00 | 66 | 16.71 | 0.08
3:57:00 | 66 | 16.7 | 0.09
3:58:00 | 66 | 16.69 | 0.09
3:59:00 | 66 | 16.68 | 0.09
4:00:00 | 66 | 16.66 | 0.1
4:01:00 | 66 | 16.65 | 0.1
4:02:00 | 66 | 16.64 | 0.11
4:03:00 | 66 | 16.62 | 0.11
4:04:00 | 66 | 16.62 | 0.11
4:05:00 | 67 | 16.6 | 0.12
4:06:00 | 67 | 16.59 | 0.12
4:07:00 | 67 | 16.58 | 0.13
4:08:00 | 66 | 16.56 | 0.13
4:09:00 | 67 | 16.55 | 0.14
4:10:00 | 67 | 16.54 | 0.14
4:11:00 | 67 | 16.52 | 0.15
4:12:00 | 67 | 16.5 | 0.15
4:13:00 | 67 | 16.49 | 0.16
4:14:00 | 67 | 16.48 | 0.16
4:15:00 | 67 | 16.46 | 0.17
4:16:00 | 67 | 16.44 | 0.17
4:17:00 | 67 | 16.44 | 0.18
4:18:00 | 68 | 16.42 | 0.18
4:19:00 | 68 | 16.41 | 0.19
4:20:00 | 68 | 16.39 | 0.19
4:21:00 | 68 | 16.38 | 0.2
4:22:00 | 68 | 16.36 | 0.2
4:23:00 | 68 | 16.35 | 0.21
4:24:00 | 68 | 16.33 | 0.21
4:25:00 | 68 | 16.31 | 0.22
4:26:00 | 68 | 16.29 | 0.23
4:27:00 | 68 | 16.28 | 0.23
4:28:00 | 68 | 16.26 | 0.24
4:29:00 | 68 | 16.25 | 0.25
4:30:00 | 69 | 16.23 | 0.25
4:31:00 | 69 | 16.21 | 0.26
4:32:00 | 69 | 16.2 | 0.27
4:33:00 | 69 | 16.18 | 0.27
4:34:00 | 69 | 16.17 | 0.28
4:35:00 | 69 | 16.15 | 0.28
4:36:00 | 69 | 16.14 | 0.29
4:37:00 | 69 | 16.12 | 0.3
4:38:00 | 69 | 16.11 | 0.3
4:39:00 | 69 | 16.09 | 0.31
4:40:00 | 69 | 16.08 | 0.31
4:41:00 | 69 | 16.04 | 0.33
4:42:00 | 69 | 16.02 | 0.34
4:43:00 | 69 | 16.02 | 0.34
4:44:00 | 69 | 16 | 0.34
4:45:00 | 69 | 15.99 | 0.35
4:46:00 | 69 | 15.97 | 0.36
4:47:00 | 69 | 15.96 | 0.36
4:48:00 | 69 | 15.94 | 0.37
4:49:00 | 69 | 15.93 | 0.37
4:50:00 | 69 | 15.92 | 0.38
4:51:00 | 69 | 15.91 | 0.38
4:52:00 | 69 | 15.9 | 0.39
4:53:00 | 69 | 15.88 | 0.4
4:54:00 | 69 | 15.88 | 0.4
4:55:00 | 69 | 15.86 | 0.41
4:56:00 | 69 | 15.84 | 0.41
4:57:00 | 68 | 15.84 | 0.42
4:58:00 | 69 | 15.82 | 0.42
4:59:00 | 69 | 15.81 | 0.43
5:00:00 | 69 | 15.8 | 0.43
5:01:00 | 69 | 15.78 | 0.44
5:02:00 | 69 | 15.78 | 0.44
5:03:00 | 69 | 15.76 | 0.45
5:04:00 | 69 | 15.75 | 0.45
5:05:00 | 68 | 15.75 | 0.46
5:06:00 | 69 | 15.72 | 0.47
5:07:00 | 69 | 15.7 | 0.48
5:08:00 | 69 | 15.69 | 0.48
5:09:00 | 69 | 15.68 | 0.49
5:10:00 | 69 | 15.67 | 0.49
5:11:00 | 68 | 15.66 | 0.5
5:12:00 | 69 | 15.65 | 0.5
5:13:00 | 68 | 15.64 | 0.5
5:14:00 | 69 | 15.63 | 0.51
5:15:00 | 69 | 15.63 | 0.51
5:16:00 | 69 | 15.61 | 0.52
5:17:00 | 69 | 15.6 | 0.52
5:18:00 | 69 | 15.6 | 0.53
5:19:00 | 69 | 15.58 | 0.53
5:20:00 | 69 | 15.57 | 0.54
5:21:00 | 69 | 15.57 | 0.54
5:22:00 | 69 | 15.55 | 0.55
5:23:00 | 69 | 15.54 | 0.55
5:24:00 | 69 | 15.54 | 0.55
5:25:00 | 69 | 15.53 | 0.56
5:26:00 | 69 | 15.52 | 0.56
5:27:00 | 68 | 15.51 | 0.57
5:28:00 | 69 | 15.5 | 0.57
5:29:00 | 69 | 15.49 | 0.58
5:30:00 | 69 | 15.49 | 0.58
5:31:00 | 69 | 15.46 | 0.59
5:32:00 | 69 | 15.45 | 0.6
5:33:00 | 69 | 15.44 | 0.6
5:34:00 | 68 | 15.43 | 0.61
5:35:00 | 69 | 15.42 | 0.61
5:36:00 | 69 | 15.42 | 0.61
5:37:00 | 68 | 15.41 | 0.62
5:38:00 | 68 | 15.4 | 0.62
5:39:00 | 69 | 15.39 | 0.63
5:40:00 | 69 | 15.39 | 0.63
5:41:00 | 68 | 15.38 | 0.63
5:42:00 | 68 | 15.37 | 0.64
5:43:00 | 68 | 15.36 | 0.64
5:44:00 | 69 | 15.36 | 0.65
5:45:00 | 68 | 15.35 | 0.65
5:46:00 | 69 | 15.34 | 0.65
5:47:00 | 68 | 15.33 | 0.66
5:48:00 | 69 | 15.33 | 0.66
5:49:00 | 68 | 15.32 | 0.67
5:50:00 | 69 | 15.31 | 0.67
5:51:00 | 68 | 15.3 | 0.67
5:52:00 | 68 | 15.3 | 0.68
5:53:00 | 68 | 15.29 | 0.68
5:54:00 | 69 | 15.28 | 0.69
5:55:00 | 68 | 15.27 | 0.69
5:56:00 | 68 | 15.27 | 0.69
5:57:00 | 69 | 15.26 | 0.7
5:58:00 | 68 | 15.25 | 0.7
5:59:00 | 68 | 15.24 | 0.71
6:00:00 | 69 | 15.22 | 0.72
6:01:00 | 68 | 15.22 | 0.72
6:02:00 | 68 | 15.21 | 0.72
6:03:00 | 68 | 15.21 | 0.73
6:04:00 | 68 | 15.19 | 0.73
6:05:00 | 68 | 15.18 | 0.74
6:06:00 | 69 | 15.18 | 0.74
6:07:00 | 68 | 15.18 | 0.74
6:08:00 | 68 | 15.17 | 0.75
6:09:00 | 68 | 15.16 | 0.75
6:10:00 | 69 | 15.15 | 0.76
6:11:00 | 68 | 15.15 | 0.76
6:12:00 | 69 | 15.15 | 0.76
6:13:00 | 68 | 15.14 | 0.76
6:14:00 | 69 | 15.13 | 0.77
6:15:00 | 68 | 15.12 | 0.77
6:16:00 | 68 | 15.12 | 0.78
6:17:00 | 68 | 15.12 | 0.78
6:18:00 | 68 | 15.1 | 0.79
6:19:00 | 68 | 15.09 | 0.79
6:20:00 | 69 | 15.09 | 0.79
6:21:00 | 68 | 15.09 | 0.79
6:22:00 | 68 | 15.07 | 0.8
6:23:00 | 68 | 15.07 | 0.8
6:24:00 | 68 | 15.06 | 0.81
6:25:00 | 68 | 15.06 | 0.81
6:26:00 | 68 | 15.05 | 0.82
6:27:00 | 68 | 15.04 | 0.82
6:28:00 | 68 | 15.04 | 0.82
6:29:00 | 68 | 15.04 | 0.83
6:30:00 | 68 | 15.03 | 0.83
6:31:00 | 69 | 15.02 | 0.83
6:32:00 | 69 | 15.01 | 0.84
6:33:00 | 68 | 15.01 | 0.84
6:34:00 | 68 | 15 | 0.84
6:35:00 | 69 | 15 | 0.85
6:36:00 | 69 | 14.99 | 0.85
6:37:00 | 69 | 14.98 | 0.86
6:38:00 | 69 | 14.98 | 0.86
6:39:00 | 68 | 14.97 | 0.87
6:40:00 | 68 | 14.97 | 0.87
6:41:00 | 68 | 14.96 | 0.87
6:42:00 | 68 | 14.95 | 0.87
6:43:00 | 68 | 14.95 | 0.87
6:44:00 | 68 | 14.93 | 0.89
6:45:00 | 68 | 14.92 | 0.89
6:46:00 | 68 | 14.92 | 0.89
6:47:00 | 68 | 14.91 | 0.9
6:48:00 | 68 | 14.91 | 0.9
6:49:00 | 69 | 14.9 | 0.91
6:50:00 | 68 | 14.89 | 0.91
6:51:00 | 68 | 14.88 | 0.92
6:52:00 | 68 | 14.88 | 0.92
6:53:00 | 68 | 14.88 | 0.92
6:54:00 | 69 | 14.87 | 0.93
6:55:00 | 68 | 14.86 | 0.93
6:56:00 | 69 | 14.85 | 0.94
6:57:00 | 68 | 14.85 | 0.94
6:58:00 | 68 | 14.85 | 0.94
6:59:00 | 68 | 14.84 | 0.94
7:00:00 | 69 | 14.83 | 0.95
7:01:00 | 69 | 14.83 | 0.95
7:02:00 | 69 | 14.82 | 0.95
7:03:00 | 69 | 14.82 | 0.96
7:04:00 | 68 | 14.81 | 0.96
7:05:00 | 69 | 14.81 | 0.96
7:06:00 | 68 | 14.8 | 0.97
7:07:00 | 68 | 14.79 | 0.97
7:08:00 | 68 | 14.79 | 0.97
7:09:00 | 68 | 14.79 | 0.98
7:10:00 | 68 | 14.78 | 0.98
7:11:00 | 68 | 14.78 | 0.98
7:12:00 | 68 | 14.77 | 0.99
7:13:00 | 68 | 14.76 | 0.99
7:14:00 | 69 | 14.76 | 1
7:15:00 | 69 | 14.75 | 1
7:16:00 | 68 | 14.74 | 1.01
7:17:00 | 69 | 14.74 | 1.01
7:18:00 | 69 | 14.73 | 1.01
7:19:00 | 68 | 14.73 | 1.02
7:20:00 | 68 | 14.73 | 1.02
7:21:00 | 69 | 14.72 | 1.02
7:22:00 | 69 | 14.71 | 1.03
7:23:00 | 68 | 14.71 | 1.03
7:24:00 | 69 | 14.7 | 1.03
7:25:00 | 69 | 14.7 | 1.04
7:26:00 | 69 | 14.7 | 1.04
7:27:00 | 68 | 14.69 | 1.04
7:28:00 | 69 | 14.68 | 1.05
7:29:00 | 69 | 14.68 | 1.05
7:30:00 | 69 | 14.67 | 1.06
7:31:00 | 68 | 14.67 | 1.06
7:32:00 | 68 | 14.66 | 1.06
7:33:00 | 69 | 14.66 | 1.06
7:34:00 | 68 | 14.65 | 1.07
7:35:00 | 69 | 14.64 | 1.07
7:36:00 | 69 | 14.64 | 1.07
7:37:00 | 68 | 14.64 | 1.08
7:38:00 | 68 | 14.63 | 1.08
7:39:00 | 68 | 14.63 | 1.08
7:40:00 | 68 | 14.62 | 1.09
7:41:00 | 68 | 14.61 | 1.09
7:42:00 | 68 | 14.61 | 1.1
7:43:00 | 68 | 14.61 | 1.1
7:44:00 | 68 | 14.6 | 1.1
7:45:00 | 69 | 14.59 | 1.11
7:46:00 | 68 | 14.59 | 1.11
7:47:00 | 68 | 14.59 | 1.11
7:48:00 | 69 | 14.58 | 1.11
7:49:00 | 69 | 14.56 | 1.13
7:50:00 | 68 | 14.56 | 1.13
7:51:00 | 68 | 14.55 | 1.14
7:52:00 | 68 | 14.55 | 1.14
7:53:00 | 68 | 14.55 | 1.14
7:54:00 | 69 | 14.54 | 1.15
7:55:00 | 68 | 14.53 | 1.15
7:56:00 | 68 | 14.53 | 1.15
7:57:00 | 68 | 14.52 | 1.16
7:58:00 | 68 | 14.52 | 1.16
7:59:00 | 68 | 14.52 | 1.16
8:00:00 | 68 | 14.51 | 1.17
8:01:00 | 68 | 14.51 | 1.17
8:02:00 | 68 | 14.5 | 1.17
8:03:00 | 69 | 14.5 | 1.18
8:04:00 | 68 | 14.49 | 1.18
8:05:00 | 68 | 14.49 | 1.18
8:06:00 | 69 | 14.48 | 1.19
8:07:00 | 68 | 14.47 | 1.19
8:08:00 | 68 | 14.47 | 1.19
8:09:00 | 68 | 14.46 | 1.2
8:10:00 | 68 | 14.46 | 1.2
8:11:00 | 69 | 14.46 | 1.21
8:12:00 | 69 | 14.45 | 1.21
8:13:00 | 69 | 14.45 | 1.21
8:14:00 | 69 | 14.44 | 1.22
8:15:00 | 68 | 14.44 | 1.22
8:16:00 | 68 | 14.43 | 1.22
8:17:00 | 69 | 14.43 | 1.22
8:18:00 | 68 | 14.43 | 1.23
8:19:00 | 69 | 14.42 | 1.23
8:20:00 | 69 | 14.42 | 1.23
8:21:00 | 68 | 14.41 | 1.24
8:22:00 | 68 | 14.41 | 1.24
8:23:00 | 68 | 14.4 | 1.24
8:24:00 | 68 | 14.4 | 1.25
8:25:00 | 68 | 14.4 | 1.25
8:26:00 | 68 | 14.39 | 1.26
8:27:00 | 69 | 14.38 | 1.26
8:28:00 | 68 | 14.38 | 1.26
8:29:00 | 68 | 14.38 | 1.27
8:30:00 | 69 | 14.38 | 1.27
8:31:00 | 69 | 14.37 | 1.27
8:32:00 | 68 | 14.37 | 1.27
8:33:00 | 68 | 14.36 | 1.28
8:34:00 | 68 | 14.35 | 1.28
8:35:00 | 68 | 14.35 | 1.28
8:36:00 | 69 | 14.34 | 1.29
8:37:00 | 68 | 14.34 | 1.29
8:38:00 | 68 | 14.34 | 1.3
8:39:00 | 68 | 14.33 | 1.3
8:40:00 | 68 | 14.33 | 1.3
8:41:00 | 69 | 14.32 | 1.31
8:42:00 | 68 | 14.32 | 1.31
8:43:00 | 68 | 14.31 | 1.31
8:44:00 | 68 | 14.31 | 1.31
8:45:00 | 69 | 14.31 | 1.32
8:46:00 | 68 | 14.31 | 1.32
8:47:00 | 68 | 14.3 | 1.33
8:48:00 | 69 | 14.3 | 1.33
8:49:00 | 68 | 14.29 | 1.33
8:50:00 | 68 | 14.29 | 1.33
8:51:00 | 68 | 14.28 | 1.34
8:52:00 | 68 | 14.28 | 1.34
8:53:00 | 69 | 14.28 | 1.34
8:54:00 | 69 | 14.28 | 1.34
8:55:00 | 69 | 14.27 | 1.35
8:56:00 | 68 | 14.26 | 1.35
8:57:00 | 68 | 14.26 | 1.35
8:58:00 | 68 | 14.26 | 1.35
8:59:00 | 68 | 14.25 | 1.36
9:00:00 | 68 | 14.25 | 1.37
9:01:00 | 69 | 14.25 | 1.37
9:02:00 | 68 | 14.24 | 1.37
9:03:00 | 68 | 14.24 | 1.37
9:04:00 | 69 | 14.23 | 1.38
9:05:00 | 68 | 14.23 | 1.38
9:06:00 | 68 | 14.22 | 1.38
9:07:00 | 68 | 14.22 | 1.38
9:08:00 | 69 | 14.22 | 1.39
9:09:00 | 68 | 14.22 | 1.39
9:10:00 | 68 | 14.22 | 1.39
9:11:00 | 68 | 14.22 | 1.39
9:12:00 | 69 | 14.21 | 1.4
9:13:00 | 68 | 14.19 | 1.42
9:14:00 | 68 | 14.19 | 1.42
9:15:00 | 69 | 14.18 | 1.42
9:16:00 | 68 | 14.18 | 1.42
9:17:00 | 68 | 14.17 | 1.43
9:18:00 | 68 | 14.17 | 1.43
9:19:00 | 68 | 14.17 | 1.43
9:20:00 | 68 | 14.16 | 1.43
9:21:00 | 68 | 14.16 | 1.44
9:22:00 | 68 | 14.16 | 1.44
9:23:00 | 68 | 14.15 | 1.45
9:24:00 | 69 | 14.14 | 1.45
9:25:00 | 69 | 14.14 | 1.45
9:26:00 | 68 | 14.14 | 1.45
9:27:00 | 69 | 14.13 | 1.46
9:28:00 | 69 | 14.13 | 1.46
9:29:00 | 68 | 14.13 | 1.46
9:30:00 | 68 | 14.13 | 1.46
9:31:00 | 69 | 14.12 | 1.47
9:32:00 | 68 | 14.12 | 1.47
9:33:00 | 69 | 14.11 | 1.48
9:34:00 | 68 | 14.11 | 1.48
9:35:00 | 69 | 14.1 | 1.48
9:36:00 | 68 | 14.1 | 1.48
9:37:00 | 69 | 14.1 | 1.48
9:38:00 | 68 | 14.1 | 1.49
9:39:00 | 69 | 14.1 | 1.49
9:40:00 | 68 | 14.09 | 1.5
9:41:00 | 69 | 14.09 | 1.5
9:42:00 | 68 | 14.08 | 1.5
9:43:00 | 68 | 14.08 | 1.5
9:44:00 | 69 | 14.07 | 1.51
9:45:00 | 69 | 14.07 | 1.51
9:46:00 | 68 | 14.07 | 1.51
9:47:00 | 69 | 14.07 | 1.52
9:48:00 | 69 | 14.07 | 1.52
9:49:00 | 68 | 14.07 | 1.52
9:50:00 | 68 | 14.06 | 1.52
9:51:00 | 68 | 14.06 | 1.52
9:52:00 | 68 | 14.05 | 1.53
9:53:00 | 69 | 14.05 | 1.53
9:54:00 | 69 | 14.05 | 1.53
9:55:00 | 68 | 14.04 | 1.54
9:56:00 | 69 | 14.04 | 1.54
9:57:00 | 68 | 14.04 | 1.54
9:58:00 | 68 | 14.04 | 1.54
9:59:00 | 68 | 14.03 | 1.55
10:00:00 | 68 | 14.03 | 1.55
10:01:00 | 69 | 14.02 | 1.55
10:02:00 | 68 | 14.02 | 1.55
10:03:00 | 68 | 14.02 | 1.55
10:04:00 | 69 | 14.02 | 1.56
10:05:00 | 68 | 14.02 | 1.56
10:06:00 | 68 | 14.01 | 1.57
10:07:00 | 69 | 14.01 | 1.57
10:08:00 | 69 | 14.01 | 1.57
10:09:00 | 68 | 14 | 1.57
10:10:00 | 68 | 14 | 1.57
10:11:00 | 69 | 13.99 | 1.58
10:12:00 | 68 | 13.99 | 1.58
10:13:00 | 68 | 13.98 | 1.59
10:14:00 | 68 | 13.98 | 1.59
10:15:00 | 69 | 13.98 | 1.59
10:16:00 | 69 | 13.98 | 1.59
10:17:00 | 69 | 13.98 | 1.59
10:18:00 | 69 | 13.97 | 1.6
10:19:00 | 68 | 13.97 | 1.6
10:20:00 | 69 | 13.97 | 1.6
10:21:00 | 68 | 13.96 | 1.61
10:22:00 | 69 | 13.96 | 1.61
10:23:00 | 69 | 13.96 | 1.61
10:24:00 | 69 | 13.95 | 1.61
10:25:00 | 68 | 13.95 | 1.61
10:26:00 | 69 | 13.95 | 1.62
10:27:00 | 68 | 13.95 | 1.62
10:28:00 | 68 | 13.94 | 1.63
10:29:00 | 69 | 13.94 | 1.63
10:30:00 | 69 | 13.94 | 1.63
10:31:00 | 69 | 13.93 | 1.63
10:32:00 | 68 | 13.93 | 1.63
10:33:00 | 68 | 13.93 | 1.63
10:34:00 | 68 | 13.92 | 1.64
10:35:00 | 69 | 13.92 | 1.64
10:36:00 | 68 | 13.92 | 1.65
10:37:00 | 68 | 13.92 | 1.65
10:38:00 | 69 | 13.92 | 1.65
10:39:00 | 69 | 13.91 | 1.66
10:40:00 | 68 | 13.91 | 1.66
10:41:00 | 68 | 13.91 | 1.66
10:42:00 | 69 | 13.9 | 1.66
10:43:00 | 68 | 13.9 | 1.66
10:44:00 | 69 | 13.9 | 1.66
10:45:00 | 69 | 13.89 | 1.67
10:46:00 | 68 | 13.89 | 1.67
10:47:00 | 68 | 13.89 | 1.67
10:48:00 | 69 | 13.89 | 1.67
10:49:00 | 69 | 13.89 | 1.68
10:50:00 | 68 | 13.89 | 1.68
10:51:00 | 69 | 13.89 | 1.68
10:52:00 | 69 | 13.86 | 1.7
10:53:00 | 68 | 13.86 | 1.7
10:54:00 | 69 | 13.86 | 1.7
10:55:00 | 68 | 13.86 | 1.7
10:56:00 | 69 | 13.86 | 1.7
10:57:00 | 68 | 13.86 | 1.7
10:58:00 | 68 | 13.86 | 1.7
10:59:00 | 69 | 13.85 | 1.71
11:00:00 | 69 | 13.85 | 1.71
11:01:00 | 69 | 13.85 | 1.71
11:02:00 | 69 | 13.84 | 1.72
11:03:00 | 68 | 13.84 | 1.72
11:04:00 | 69 | 13.84 | 1.72
11:05:00 | 69 | 13.84 | 1.72
11:06:00 | 68 | 13.84 | 1.72
11:07:00 | 68 | 13.84 | 1.72
11:08:00 | 68 | 13.83 | 1.73
11:09:00 | 69 | 13.83 | 1.73
11:10:00 | 69 | 13.83 | 1.73
11:11:00 | 68 | 13.82 | 1.74
11:12:00 | 68 | 13.82 | 1.74
11:13:00 | 68 | 13.81 | 1.75
11:14:00 | 69 | 13.81 | 1.75
11:15:00 | 68 | 13.8 | 1.75
11:16:00 | 68 | 13.8 | 1.75
11:17:00 | 69 | 13.8 | 1.75
11:18:00 | 69 | 13.8 | 1.75
11:19:00 | 68 | 13.8 | 1.76
11:20:00 | 68 | 13.8 | 1.76
11:21:00 | 69 | 13.8 | 1.76
11:22:00 | 69 | 13.79 | 1.77
11:23:00 | 69 | 13.79 | 1.77
11:24:00 | 68 | 13.79 | 1.77
11:25:00 | 68 | 13.78 | 1.77
11:26:00 | 69 | 13.78 | 1.77
11:27:00 | 69 | 13.78 | 1.77
11:28:00 | 69 | 13.78 | 1.77
11:29:00 | 69 | 13.77 | 1.78
11:30:00 | 68 | 13.77 | 1.78
11:31:00 | 68 | 13.77 | 1.78
11:32:00 | 69 | 13.77 | 1.78
11:33:00 | 68 | 13.77 | 1.79
11:34:00 | 68 | 13.77 | 1.79
11:35:00 | 69 | 13.77 | 1.79
11:36:00 | 68 | 13.76 | 1.8
11:37:00 | 68 | 13.76 | 1.8
11:38:00 | 69 | 13.76 | 1.8
11:39:00 | 69 | 13.75 | 1.8
11:40:00 | 69 | 13.75 | 1.8
11:41:00 | 68 | 13.75 | 1.8
11:42:00 | 69 | 13.75 | 1.81
11:43:00 | 69 | 13.75 | 1.81
11:44:00 | 69 | 13.75 | 1.81
11:45:00 | 68 | 13.75 | 1.81
11:46:00 | 68 | 13.74 | 1.82
11:47:00 | 69 | 13.74 | 1.82
11:48:00 | 68 | 13.74 | 1.82
11:49:00 | 69 | 13.74 | 1.82
11:50:00 | 68 | 13.73 | 1.83
11:51:00 | 69 | 13.73 | 1.83
11:52:00 | 69 | 13.73 | 1.83
11:53:00 | 68 | 13.73 | 1.83
11:54:00 | 68 | 13.72 | 1.83
11:55:00 | 68 | 13.72 | 1.83
11:56:00 | 68 | 13.72 | 1.83
11:57:00 | 68 | 13.72 | 1.83
11:58:00 | 69 | 13.71 | 1.84
11:59:00 | 68 | 13.71 | 1.84
12:00:00 | 68 | 13.71 | 1.84
12:01:00 | 68 | 13.71 | 1.84
12:02:00 | 68 | 13.71 | 1.85
12:03:00 | 68 | 13.71 | 1.85
12:04:00 | 69 | 13.71 | 1.85
12:05:00 | 68 | 13.7 | 1.86
12:06:00 | 68 | 13.7 | 1.86
12:07:00 | 68 | 13.7 | 1.86
12:08:00 | 69 | 13.7 | 1.86
12:09:00 | 68 | 13.69 | 1.86
12:10:00 | 69 | 13.69 | 1.86
12:11:00 | 68 | 13.69 | 1.86
12:12:00 | 68 | 13.68 | 1.87
12:13:00 | 69 | 13.68 | 1.87
12:14:00 | 68 | 13.68 | 1.87
12:15:00 | 68 | 13.68 | 1.87
12:16:00 | 68 | 13.68 | 1.88
12:17:00 | 68 | 13.68 | 1.88
12:18:00 | 68 | 13.68 | 1.88
12:19:00 | 68 | 13.68 | 1.88
12:20:00 | 68 | 13.67 | 1.89
12:21:00 | 68 | 13.67 | 1.89
12:22:00 | 68 | 13.67 | 1.89
12:23:00 | 69 | 13.67 | 1.89
12:24:00 | 69 | 13.66 | 1.89
12:25:00 | 68 | 13.66 | 1.89
12:26:00 | 69 | 13.66 | 1.89
12:27:00 | 68 | 13.66 | 1.89
12:28:00 | 68 | 13.65 | 1.9
12:29:00 | 69 | 13.65 | 1.9
12:30:00 | 68 | 13.65 | 1.9
12:31:00 | 69 | 13.65 | 1.9
12:32:00 | 68 | 13.65 | 1.91
12:33:00 | 68 | 13.65 | 1.91
12:34:00 | 69 | 13.65 | 1.91
12:35:00 | 68 | 13.64 | 1.92
12:36:00 | 69 | 13.64 | 1.92
12:37:00 | 69 | 13.64 | 1.92
12:38:00 | 68 | 13.64 | 1.92
12:39:00 | 68 | 13.63 | 1.92
12:40:00 | 69 | 13.63 | 1.92
12:41:00 | 68 | 13.63 | 1.92
12:42:00 | 68 | 13.63 | 1.92
12:43:00 | 69 | 13.63 | 1.93
12:44:00 | 69 | 13.63 | 1.93
12:45:00 | 68 | 13.63 | 1.93
12:46:00 | 68 | 13.63 | 1.93
12:47:00 | 69 | 13.63 | 1.93
12:48:00 | 68 | 13.63 | 1.93
12:49:00 | 68 | 13.63 | 1.93
12:50:00 | 69 | 13.63 | 1.93
12:51:00 | 68 | 13.63 | 1.93
12:52:00 | 68 | 13.62 | 1.94
12:53:00 | 68 | 13.6 | 1.95
12:54:00 | 68 | 13.6 | 1.95
12:55:00 | 68 | 13.6 | 1.95
12:56:00 | 68 | 13.59 | 1.96
12:57:00 | 68 | 13.59 | 1.96
12:58:00 | 68 | 13.59 | 1.96
12:59:00 | 68 | 13.59 | 1.96
13:00:00 | 69 | 13.59 | 1.96
13:01:00 | 68 | 13.59 | 1.97
13:02:00 | 68 | 13.59 | 1.97
13:03:00 | 69 | 13.59 | 1.97
13:04:00 | 68 | 13.59 | 1.97
13:05:00 | 69 | 13.58 | 1.98
13:06:00 | 68 | 13.58 | 1.98
13:07:00 | 68 | 13.58 | 1.98
13:08:00 | 68 | 13.58 | 1.98
13:09:00 | 68 | 13.58 | 1.98
13:10:00 | 69 | 13.57 | 1.99
13:11:00 | 69 | 13.57 | 1.99
13:12:00 | 69 | 13.57 | 1.99
13:13:00 | 68 | 13.57 | 1.99
13:14:00 | 68 | 13.56 | 1.99
13:15:00 | 68 | 13.56 | 1.99
13:16:00 | 69 | 13.56 | 2
13:17:00 | 69 | 13.56 | 2
13:18:00 | 68 | 13.56 | 2
13:19:00 | 68 | 13.56 | 2
13:20:00 | 69 | 13.56 | 2
13:21:00 | 68 | 13.56 | 2
13:22:00 | 68 | 13.55 | 2.01
13:23:00 | 68 | 13.55 | 2.01
13:24:00 | 69 | 13.55 | 2.01
13:25:00 | 68 | 13.55 | 2.01
13:26:00 | 68 | 13.54 | 2.02
13:27:00 | 68 | 13.54 | 2.02
13:28:00 | 68 | 13.54 | 2.02
13:29:00 | 69 | 13.54 | 2.02
13:30:00 | 69 | 13.54 | 2.02
13:31:00 | 68 | 13.54 | 2.02
13:32:00 | 68 | 13.54 | 2.02
13:33:00 | 68 | 13.54 | 2.02
13:34:00 | 68 | 13.54 | 2.02
13:35:00 | 68 | 13.54 | 2.02
13:36:00 | 68 | 13.54 | 2.02
13:37:00 | 68 | 13.54 | 2.02
13:38:00 | 68 | 13.54 | 2.02
13:39:00 | 68 | 13.53 | 2.03
13:40:00 | 68 | 13.53 | 2.03
13:41:00 | 68 | 13.53 | 2.03
13:42:00 | 69 | 13.53 | 2.03
13:43:00 | 68 | 13.53 | 2.03
13:44:00 | 69 | 13.53 | 2.03
13:45:00 | 68 | 13.52 | 2.04
13:46:00 | 69 | 13.52 | 2.04
13:47:00 | 68 | 13.52 | 2.04
13:48:00 | 68 | 13.52 | 2.04
13:49:00 | 68 | 13.52 | 2.04
13:50:00 | 68 | 13.51 | 2.05
13:51:00 | 68 | 13.51 | 2.05
13:52:00 | 69 | 13.51 | 2.05
13:53:00 | 69 | 13.51 | 2.05
13:54:00 | 68 | 13.51 | 2.05
13:55:00 | 68 | 13.51 | 2.05
13:56:00 | 68 | 13.5 | 2.06
13:57:00 | 69 | 13.5 | 2.06
13:58:00 | 68 | 13.5 | 2.06
13:59:00 | 68 | 13.5 | 2.06
14:00:00 | 69 | 13.5 | 2.06
14:01:00 | 68 | 13.5 | 2.06
14:02:00 | 68 | 13.5 | 2.07
14:03:00 | 69 | 13.5 | 2.07
14:04:00 | 69 | 13.5 | 2.07
14:05:00 | 68 | 13.5 | 2.07
14:06:00 | 68 | 13.49 | 2.07
14:07:00 | 68 | 13.49 | 2.07
14:08:00 | 69 | 13.49 | 2.07
14:09:00 | 68 | 13.49 | 2.07
14:10:00 | 69 | 13.48 | 2.08
14:11:00 | 68 | 13.48 | 2.08
14:12:00 | 68 | 13.48 | 2.08
14:13:00 | 68 | 13.48 | 2.08
14:14:00 | 68 | 13.48 | 2.08
14:15:00 | 68 | 13.47 | 2.09
14:16:00 | 68 | 13.47 | 2.09
14:17:00 | 69 | 13.47 | 2.09
14:18:00 | 68 | 13.47 | 2.09
14:19:00 | 68 | 13.47 | 2.09
14:20:00 | 69 | 13.47 | 2.1
14:21:00 | 68 | 13.47 | 2.1
14:22:00 | 69 | 13.47 | 2.1
14:23:00 | 68 | 13.47 | 2.1
14:24:00 | 69 | 13.47 | 2.1
14:25:00 | 69 | 13.47 | 2.1
14:26:00 | 68 | 13.46 | 2.11
14:27:00 | 68 | 13.46 | 2.11
14:28:00 | 68 | 13.46 | 2.11
14:29:00 | 68 | 13.46 | 2.11
14:30:00 | 68 | 13.46 | 2.11
14:31:00 | 68 | 13.46 | 2.11
14:32:00 | 69 | 13.45 | 2.11
14:33:00 | 68 | 13.45 | 2.11
14:34:00 | 68 | 13.45 | 2.11
14:35:00 | 68 | 13.45 | 2.11
14:36:00 | 68 | 13.45 | 2.11
14:37:00 | 68 | 13.45 | 2.11
14:38:00 | 68 | 13.45 | 2.11
14:39:00 | 69 | 13.45 | 2.12
14:40:00 | 68 | 13.45 | 2.12
14:41:00 | 69 | 13.45 | 2.12
14:42:00 | 68 | 13.45 | 2.12
14:43:00 | 68 | 13.45 | 2.12
14:44:00 | 68 | 13.45 | 2.12
14:45:00 | 68 | 13.45 | 2.12
14:46:00 | 68 | 13.44 | 2.13
14:47:00 | 68 | 13.44 | 2.13
14:48:00 | 69 | 13.44 | 2.13
14:49:00 | 68 | 13.44 | 2.13
14:50:00 | 69 | 13.44 | 2.13
14:51:00 | 68 | 13.44 | 2.13
14:52:00 | 68 | 13.43 | 2.14
14:53:00 | 68 | 13.43 | 2.14
14:54:00 | 68 | 13.43 | 2.14
14:55:00 | 68 | 13.43 | 2.14
14:56:00 | 68 | 13.43 | 2.14
14:57:00 | 68 | 13.43 | 2.14
14:58:00 | 68 | 13.42 | 2.15
14:59:00 | 69 | 13.42 | 2.15
15:00:00 | 68 | 13.42 | 2.15
15:01:00 | 68 | 13.42 | 2.15
15:02:00 | 68 | 13.42 | 2.15
15:03:00 | 68 | 13.42 | 2.15
15:04:00 | 68 | 13.41 | 2.16
15:05:00 | 68 | 13.41 | 2.16
15:06:00 | 68 | 13.41 | 2.16
15:07:00 | 69 | 13.41 | 2.16
15:08:00 | 68 | 13.41 | 2.16
15:09:00 | 68 | 13.41 | 2.16
15:10:00 | 68 | 13.41 | 2.16
15:11:00 | 68 | 13.41 | 2.16
15:12:00 | 68 | 13.41 | 2.16
15:13:00 | 68 | 13.41 | 2.16
15:14:00 | 68 | 13.41 | 2.16
15:15:00 | 68 | 13.41 | 2.16
15:16:00 | 68 | 13.4 | 2.17
15:17:00 | 68 | 13.4 | 2.17
15:18:00 | 69 | 13.4 | 2.17
15:19:00 | 68 | 13.4 | 2.17
15:20:00 | 68 | 13.4 | 2.17
15:21:00 | 68 | 13.4 | 2.17
15:22:00 | 68 | 13.4 | 2.17
15:23:00 | 69 | 13.39 | 2.18
15:24:00 | 68 | 13.39 | 2.18
15:25:00 | 68 | 13.39 | 2.18
15:26:00 | 68 | 13.39 | 2.18
15:27:00 | 69 | 13.39 | 2.18
15:28:00 | 68 | 13.39 | 2.18
15:29:00 | 68 | 13.38 | 2.19
15:30:00 | 68 | 13.38 | 2.19
15:31:00 | 68 | 13.38 | 2.19
15:32:00 | 68 | 13.38 | 2.19
15:33:00 | 68 | 13.38 | 2.19
15:34:00 | 68 | 13.38 | 2.19
15:35:00 | 68 | 13.38 | 2.2
15:36:00 | 69 | 13.38 | 2.19
15:37:00 | 68 | 13.38 | 2.2
15:38:00 | 69 | 13.38 | 2.2
15:39:00 | 68 | 13.38 | 2.2
15:40:00 | 68 | 13.38 | 2.2
15:41:00 | 68 | 13.38 | 2.2
15:42:00 | 68 | 13.38 | 2.2
15:43:00 | 69 | 13.38 | 2.2
15:44:00 | 68 | 13.38 | 2.2
15:45:00 | 68 | 13.38 | 2.2
15:46:00 | 68 | 13.38 | 2.2
15:47:00 | 68 | 13.38 | 2.2
15:48:00 | 68 | 13.36 | 2.22
15:49:00 | 68 | 13.36 | 2.22
15:50:00 | 68 | 13.36 | 2.22
15:51:00 | 68 | 13.36 | 2.22
15:52:00 | 68 | 13.36 | 2.22
15:53:00 | 68 | 13.36 | 2.22
15:54:00 | 68 | 13.36 | 2.22
15:55:00 | 68 | 13.36 | 2.22
15:56:00 | 69 | 13.36 | 2.22
15:57:00 | 68 | 13.35 | 2.23
15:58:00 | 69 | 13.35 | 2.23
15:59:00 | 68 | 13.35 | 2.23
16:00:00 | 68 | 13.35 | 2.23
16:01:00 | 69 | 13.35 | 2.23
16:02:00 | 68 | 13.35 | 2.23
16:03:00 | 68 | 13.35 | 2.23
16:04:00 | 68 | 13.35 | 2.23
16:05:00 | 68 | 13.35 | 2.23
16:06:00 | 68 | 13.34 | 2.24
16:07:00 | 68 | 13.34 | 2.24
16:08:00 | 69 | 13.34 | 2.24
16:09:00 | 68 | 13.34 | 2.24
16:10:00 | 68 | 13.34 | 2.24
16:11:00 | 69 | 13.34 | 2.24
16:12:00 | 68 | 13.34 | 2.24
16:13:00 | 69 | 13.34 | 2.24
16:14:00 | 68 | 13.33 | 2.25
16:15:00 | 68 | 13.33 | 2.25
16:16:00 | 68 | 13.33 | 2.25
16:17:00 | 69 | 13.33 | 2.25
16:18:00 | 69 | 13.33 | 2.25
16:19:00 | 68 | 13.33 | 2.25
16:20:00 | 68 | 13.33 | 2.25
16:21:00 | 68 | 13.32 | 2.26
16:22:00 | 68 | 13.32 | 2.26
16:23:00 | 69 | 13.32 | 2.26
16:24:00 | 69 | 13.32 | 2.26
16:25:00 | 68 | 13.32 | 2.26
16:26:00 | 68 | 13.32 | 2.26
16:27:00 | 68 | 13.32 | 2.26
16:28:00 | 69 | 13.32 | 2.26
16:29:00 | 68 | 13.32 | 2.27
16:30:00 | 68 | 13.32 | 2.27
16:31:00 | 68 | 13.32 | 2.27
16:32:00 | 68 | 13.32 | 2.27
16:33:00 | 68 | 13.32 | 2.27
16:34:00 | 68 | 13.32 | 2.27
16:35:00 | 68 | 13.32 | 2.27
16:36:00 | 69 | 13.32 | 2.27
16:37:00 | 68 | 13.32 | 2.27
16:38:00 | 68 | 13.31 | 2.28
16:39:00 | 68 | 13.31 | 2.28
16:40:00 | 68 | 13.31 | 2.28
16:41:00 | 68 | 13.3 | 2.28
16:42:00 | 68 | 13.3 | 2.28
16:43:00 | 68 | 13.3 | 2.28
16:44:00 | 69 | 13.3 | 2.28
16:45:00 | 69 | 13.3 | 2.28
16:46:00 | 68 | 13.3 | 2.28
16:47:00 | 69 | 13.3 | 2.28
16:48:00 | 69 | 13.27 | 2.33
16:49:00 | 68 | 13.27 | 2.33
16:50:00 | 69 | 13.27 | 2.33
16:51:00 | 68 | 13.27 | 2.33
16:52:00 | 68 | 13.27 | 2.33
16:53:00 | 69 | 13.27 | 2.33
16:54:00 | 68 | 13.27 | 2.33
16:55:00 | 68 | 13.27 | 2.33
16:56:00 | 68 | 13.26 | 2.34
16:57:00 | 68 | 13.26 | 2.34
16:58:00 | 68 | 13.26 | 2.34
16:59:00 | 68 | 13.26 | 2.34
17:00:00 | 68 | 13.26 | 2.34
17:01:00 | 69 | 13.26 | 2.34
17:02:00 | 68 | 13.26 | 2.34
17:03:00 | 69 | 13.26 | 2.34
17:04:00 | 68 | 13.26 | 2.34
17:05:00 | 68 | 13.25 | 2.35
17:06:00 | 68 | 13.25 | 2.35
17:07:00 | 68 | 13.25 | 2.35
17:08:00 | 68 | 13.25 | 2.35
17:09:00 | 68 | 13.25 | 2.35
17:10:00 | 69 | 13.25 | 2.35
17:11:00 | 68 | 13.25 | 2.35
17:12:00 | 68 | 13.25 | 2.35
17:13:00 | 68 | 13.25 | 2.35
17:14:00 | 68 | 13.24 | 2.36
17:15:00 | 68 | 13.25 | 2.35
17:16:00 | 68 | 13.24 | 2.36
17:17:00 | 69 | 13.24 | 2.36
17:18:00 | 68 | 13.24 | 2.36
17:19:00 | 68 | 13.24 | 2.36
17:20:00 | 68 | 13.24 | 2.36
17:21:00 | 68 | 13.23 | 2.36
17:22:00 | 68 | 13.23 | 2.36
17:23:00 | 68 | 13.23 | 2.36
17:24:00 | 68 | 13.23 | 2.36
17:25:00 | 68 | 13.23 | 2.36
17:26:00 | 68 | 13.23 | 2.36
17:27:00 | 68 | 13.23 | 2.36
17:28:00 | 68 | 13.23 | 2.36
17:29:00 | 68 | 13.23 | 2.36
17:30:00 | 68 | 13.23 | 2.37
17:31:00 | 68 | 13.23 | 2.37
17:32:00 | 68 | 13.23 | 2.37
17:33:00 | 69 | 13.23 | 2.37
17:34:00 | 68 | 13.23 | 2.37
17:35:00 | 69 | 13.23 | 2.37
17:36:00 | 68 | 13.23 | 2.37
17:37:00 | 68 | 13.23 | 2.37
17:38:00 | 68 | 13.22 | 2.38
17:39:00 | 68 | 13.22 | 2.38
17:40:00 | 69 | 13.22 | 2.38
17:41:00 | 68 | 13.22 | 2.38
17:42:00 | 68 | 13.22 | 2.38
17:43:00 | 69 | 13.22 | 2.38
17:44:00 | 68 | 13.22 | 2.38
17:45:00 | 69 | 13.22 | 2.38
17:46:00 | 69 | 13.21 | 2.39
17:47:00 | 68 | 13.21 | 2.39
17:48:00 | 68 | 13.21 | 2.39
17:49:00 | 69 | 13.21 | 2.39
17:50:00 | 68 | 13.21 | 2.39
17:51:00 | 68 | 13.21 | 2.39
17:52:00 | 68 | 13.21 | 2.39
17:53:00 | 68 | 13.21 | 2.39
17:54:00 | 68 | 13.21 | 2.39
17:55:00 | 68 | 13.21 | 2.39
17:56:00 | 69 | 13.21 | 2.39
17:57:00 | 69 | 13.21 | 2.39
17:58:00 | 68 | 13.21 | 2.39
17:59:00 | 68 | 13.21 | 2.39
18:00:00 | 68 | 13.21 | 2.39
18:01:00 | 68 | 13.2 | 2.41
18:02:00 | 68 | 13.2 | 2.41
18:03:00 | 68 | 13.2 | 2.41
18:04:00 | 69 | 13.2 | 2.41
18:05:00 | 68 | 13.2 | 2.41
18:06:00 | 68 | 13.2 | 2.41
18:07:00 | 68 | 13.2 | 2.41
18:08:00 | 68 | 13.19 | 2.42
18:09:00 | 68 | 13.19 | 2.42
18:10:00 | 68 | 13.19 | 2.42
18:11:00 | 68 | 13.19 | 2.42
18:12:00 | 68 | 13.19 | 2.42
18:13:00 | 68 | 13.19 | 2.42
18:14:00 | 69 | 13.19 | 2.42
18:15:00 | 68 | 13.19 | 2.42
18:16:00 | 68 | 13.19 | 2.42
18:17:00 | 68 | 13.19 | 2.42
18:18:00 | 68 | 13.19 | 2.42
18:19:00 | 68 | 13.18 | 2.43
18:20:00 | 68 | 13.18 | 2.43
18:21:00 | 68 | 13.18 | 2.43
18:22:00 | 69 | 13.18 | 2.43
18:23:00 | 69 | 13.18 | 2.44
18:24:00 | 68 | 13.18 | 2.44
18:25:00 | 69 | 13.18 | 2.44
18:26:00 | 68 | 13.18 | 2.44
18:27:00 | 68 | 13.18 | 2.44
18:28:00 | 68 | 13.18 | 2.44
18:29:00 | 69 | 13.18 | 2.44
18:30:00 | 68 | 13.18 | 2.44
18:31:00 | 69 | 13.18 | 2.44
18:32:00 | 68 | 13.18 | 2.44
18:33:00 | 68 | 13.18 | 2.44
18:34:00 | 68 | 13.17 | 2.45
18:35:00 | 69 | 13.17 | 2.45
18:36:00 | 68 | 13.17 | 2.45
18:37:00 | 69 | 13.17 | 2.45
18:38:00 | 69 | 13.17 | 2.45
18:39:00 | 69 | 13.17 | 2.45
18:40:00 | 69 | 13.17 | 2.45
18:41:00 | 68 | 13.17 | 2.45
18:42:00 | 68 | 13.17 | 2.45
18:43:00 | 69 | 13.17 | 2.45
18:44:00 | 69 | 13.17 | 2.45
18:45:00 | 68 | 13.17 | 2.45
18:46:00 | 68 | 13.16 | 2.46
18:47:00 | 68 | 13.16 | 2.46
18:48:00 | 68 | 13.16 | 2.46
18:49:00 | 69 | 13.16 | 2.46
18:50:00 | 69 | 13.16 | 2.46
18:51:00 | 68 | 13.16 | 2.46
18:52:00 | 68 | 13.15 | 2.47
18:53:00 | 68 | 13.15 | 2.47
18:54:00 | 68 | 13.15 | 2.47
18:55:00 | 69 | 13.15 | 2.47
18:56:00 | 68 | 13.15 | 2.47
18:57:00 | 69 | 13.15 | 2.47
18:58:00 | 68 | 13.15 | 2.47
18:59:00 | 68 | 13.15 | 2.47
19:00:00 | 68 | 13.15 | 2.47
19:01:00 | 68 | 13.15 | 2.47
19:02:00 | 69 | 13.14 | 2.48
19:03:00 | 69 | 13.14 | 2.48
19:04:00 | 68 | 13.14 | 2.48
19:05:00 | 68 | 13.14 | 2.48
19:06:00 | 69 | 13.14 | 2.48
19:07:00 | 68 | 13.14 | 2.48
19:08:00 | 68 | 13.14 | 2.48
19:09:00 | 69 | 13.14 | 2.48
19:10:00 | 68 | 13.14 | 2.48
19:11:00 | 68 | 13.14 | 2.48
19:12:00 | 68 | 13.14 | 2.48
19:13:00 | 68 | 13.14 | 2.49
19:14:00 | 68 | 13.14 | 2.49
19:15:00 | 69 | 13.14 | 2.49
19:16:00 | 68 | 13.14 | 2.49
19:17:00 | 69 | 13.14 | 2.49
19:18:00 | 69 | 13.14 | 2.49
19:19:00 | 69 | 13.14 | 2.49
19:20:00 | 68 | 13.14 | 2.49
19:21:00 | 69 | 13.14 | 2.49
19:22:00 | 68 | 13.14 | 2.49
19:23:00 | 68 | 13.13 | 2.49
19:24:00 | 69 | 13.13 | 2.49
19:25:00 | 68 | 13.13 | 2.49
19:26:00 | 68 | 13.13 | 2.49
19:27:00 | 68 | 13.13 | 2.49
19:28:00 | 68 | 13.13 | 2.49
19:29:00 | 68 | 13.13 | 2.49
19:30:00 | 68 | 13.13 | 2.49
19:31:00 | 68 | 13.13 | 2.49
19:32:00 | 69 | 13.13 | 2.49
19:33:00 | 68 | 13.13 | 2.49
19:34:00 | 68 | 13.13 | 2.49
19:35:00 | 68 | 13.12 | 2.5
19:36:00 | 68 | 13.12 | 2.5
19:37:00 | 69 | 13.12 | 2.5
19:38:00 | 68 | 13.12 | 2.5
19:39:00 | 69 | 13.12 | 2.5
19:40:00 | 68 | 13.12 | 2.5
19:41:00 | 69 | 13.12 | 2.5
19:42:00 | 68 | 13.12 | 2.5
19:43:00 | 68 | 13.12 | 2.5
19:44:00 | 69 | 13.12 | 2.5
19:45:00 | 68 | 13.12 | 2.5
19:46:00 | 68 | 13.12 | 2.5
19:47:00 | 68 | 13.11 | 2.51
19:48:00 | 68 | 13.11 | 2.51
19:49:00 | 68 | 13.11 | 2.51
19:50:00 | 68 | 13.11 | 2.51
19:51:00 | 68 | 13.11 | 2.51
19:52:00 | 68 | 13.11 | 2.51
19:53:00 | 69 | 13.11 | 2.51
19:54:00 | 68 | 13.11 | 2.51
19:55:00 | 69 | 13.11 | 2.51
19:56:00 | 69 | 13.11 | 2.51
19:57:00 | 69 | 13.11 | 2.52
19:58:00 | 68 | 13.11 | 2.51
19:59:00 | 68 | 13.11 | 2.52
20:00:00 | 68 | 13.11 | 2.52
20:01:00 | 68 | 13.11 | 2.52
20:02:00 | 68 | 13.11 | 2.52
20:03:00 | 68 | 13.11 | 2.52
20:04:00 | 68 | 13.11 | 2.52
20:05:00 | 69 | 13.11 | 2.52
20:06:00 | 68 | 13.11 | 2.52
20:07:00 | 68 | 13.11 | 2.52
20:08:00 | 68 | 13.11 | 2.52
20:09:00 | 68 | 13.11 | 2.52
20:10:00 | 68 | 13.11 | 2.52
20:11:00 | 68 | 13.11 | 2.52
20:12:00 | 69 | 13.1 | 2.53
20:13:00 | 69 | 13.1 | 2.53
20:14:00 | 68 | 13.1 | 2.53
20:15:00 | 68 | 13.11 | 2.52
20:16:00 | 68 | 13.1 | 2.53
20:17:00 | 69 | 13.1 | 2.53
20:18:00 | 68 | 13.1 | 2.53
20:19:00 | 68 | 13.1 | 2.53
20:20:00 | 68 | 13.1 | 2.53
20:21:00 | 68 | 13.1 | 2.53
20:22:00 | 68 | 13.1 | 2.53
20:23:00 | 68 | 13.1 | 2.53
20:24:00 | 68 | 13.1 | 2.53
20:25:00 | 68 | 13.1 | 2.53
20:26:00 | 68 | 13.1 | 2.53
20:27:00 | 68 | 13.09 | 2.54
20:28:00 | 68 | 13.09 | 2.54
20:29:00 | 68 | 13.09 | 2.54
20:30:00 | 68 | 13.09 | 2.54
20:31:00 | 68 | 13.09 | 2.54
20:32:00 | 68 | 13.09 | 2.54
20:33:00 | 68 | 13.09 | 2.54
20:34:00 | 68 | 13.09 | 2.54
20:35:00 | 68 | 13.09 | 2.54
20:36:00 | 69 | 13.09 | 2.54
20:37:00 | 68 | 13.09 | 2.54
20:38:00 | 69 | 13.09 | 2.54
20:39:00 | 69 | 13.08 | 2.55
20:40:00 | 68 | 13.09 | 2.54
20:41:00 | 69 | 13.08 | 2.55
20:42:00 | 69 | 13.08 | 2.55
20:43:00 | 68 | 13.08 | 2.55
20:44:00 | 68 | 13.08 | 2.55
20:45:00 | 68 | 13.08 | 2.55
20:46:00 | 68 | 13.08 | 2.55
20:47:00 | 69 | 13.08 | 2.55
20:48:00 | 68 | 13.08 | 2.55
20:49:00 | 69 | 13.08 | 2.55
20:50:00 | 68 | 13.08 | 2.56
20:51:00 | 68 | 13.08 | 2.55
20:52:00 | 69 | 13.08 | 2.55
20:53:00 | 68 | 13.08 | 2.56
20:54:00 | 68 | 13.08 | 2.56
20:55:00 | 68 | 13.08 | 2.56
20:56:00 | 69 | 13.08 | 2.56
20:57:00 | 69 | 13.08 | 2.56
20:58:00 | 69 | 13.08 | 2.56
20:59:00 | 69 | 13.08 | 2.56
21:00:00 | 68 | 13.08 | 2.56
21:01:00 | 68 | 13.08 | 2.56
21:02:00 | 68 | 13.08 | 2.56
21:03:00 | 68 | 13.08 | 2.56
21:04:00 | 68 | 13.08 | 2.56
21:05:00 | 68 | 13.08 | 2.56
21:06:00 | 69 | 13.08 | 2.56
21:07:00 | 68 | 13.08 | 2.56
21:08:00 | 68 | 13.07 | 2.57
21:09:00 | 68 | 13.07 | 2.57
21:10:00 | 69 | 13.07 | 2.57
21:11:00 | 69 | 13.07 | 2.57
21:12:00 | 69 | 13.07 | 2.57
21:13:00 | 68 | 13.07 | 2.57
21:14:00 | 69 | 13.07 | 2.57
21:15:00 | 68 | 13.07 | 2.57
21:16:00 | 69 | 13.07 | 2.57
21:17:00 | 68 | 13.07 | 2.57
21:18:00 | 68 | 13.07 | 2.57
21:19:00 | 68 | 13.07 | 2.57
21:20:00 | 68 | 13.06 | 2.58
21:21:00 | 68 | 13.06 | 2.58
21:22:00 | 68 | 13.06 | 2.58
21:23:00 | 68 | 13.06 | 2.58
21:24:00 | 69 | 13.06 | 2.58
21:25:00 | 68 | 13.06 | 2.58
21:26:00 | 68 | 13.06 | 2.58
21:27:00 | 68 | 13.06 | 2.58
21:28:00 | 68 | 13.06 | 2.58
21:29:00 | 68 | 13.06 | 2.58
21:30:00 | 69 | 13.05 | 2.59
21:31:00 | 69 | 13.06 | 2.58
21:32:00 | 69 | 13.06 | 2.58
21:33:00 | 69 | 13.06 | 2.58
21:34:00 | 68 | 13.05 | 2.59
21:35:00 | 68 | 13.05 | 2.59
21:36:00 | 68 | 13.05 | 2.59
21:37:00 | 68 | 13.05 | 2.59
21:38:00 | 69 | 13.05 | 2.59
21:39:00 | 69 | 13.05 | 2.59
21:40:00 | 68 | 13.05 | 2.59
21:41:00 | 68 | 13.05 | 2.59
21:42:00 | 68 | 13.05 | 2.59
21:43:00 | 68 | 13.05 | 2.59
21:44:00 | 69 | 13.05 | 2.59
21:45:00 | 69 | 13.05 | 2.59
21:46:00 | 69 | 13.04 | 2.61
21:47:00 | 69 | 13.04 | 2.61
21:48:00 | 68 | 13.04 | 2.61
21:49:00 | 68 | 13.04 | 2.61
21:50:00 | 68 | 13.04 | 2.61
21:51:00 | 68 | 13.04 | 2.61
21:52:00 | 68 | 13.04 | 2.61
21:53:00 | 68 | 13.04 | 2.61
21:54:00 | 68 | 13.04 | 2.61
21:55:00 | 68 | 13.03 | 2.62
21:56:00 | 68 | 13.37 | 2.21
21:57:00 | 67 | 13.36 | 2.22
21:58:00 | 1298
21:59:00 | 1299
22:00:00 | 1305
22:01:00 | 1299
22:02:00 | 1307
22:03:00 | 42