## Sheet1
Параметр | Значение
Instrument Name | 4262 R
Instrument Type | UCA
Instrument Serial Number | 111
Test Start Date | 18.01.2002
Test Start Time | 3:38:03
Test Stop Date | 19.01.2002
Test Stop Time | 1:41:31
Test Length | 22:03:28
Final Sample Time Offset | 22:03:00
Controller Schedule Name
Sampling Period | 60 seconds
Comments | T: 49C(30min); tap water; dry blending
WellID | 4630-13a
Customer | Kogalym
CementClass | A
CementMfr | Suhoy Log
Additives | 4%PPB+0.27%KSSB+0.04%TBF
Density | 1500
BHCT | 49
BHST | 70
Information | FluidLoss
JobType | 146 mm lead slurry
Calculated Value | Finish Set 4:45:00
Compressive Strength | Compressive strength type A (less than 14 lb/gal)
Initial Temperature (C) | 24 C
Final Temperature (C) | 42 C
Initial Transit Time (microsec/in) | 16,98 microsec/in
Final Transit Time (microsec/in) | ERROR
Initial Compressive Strength (MPa) | 0,00 MPa
Final Compressive Strength (MPa) | N/A