## Sheet1
Time (HH:MM:SS) | Temperature (C) | Transit Time (microsec/in) | Compressive Strength (MPa)
0:00:00 | 23 | 16.97 | 0
0:01:00 | 23 | 16.98 | 0
0:02:00 | 23 | 16.99 | 0
0:03:00 | 24 | 16.99 | 0
0:04:00 | 24 | 17 | 0
0:05:00 | 24 | 17.01 | 0
0:06:00 | 25 | 17.01 | 0
0:07:00 | 25 | 17.01 | 0
0:08:00 | 26 | 17.02 | 0
0:09:00 | 27 | 16.99 | 0
0:10:00 | 27 | 16.98 | 0
0:11:00 | 28 | 16.98 | 0
0:12:00 | 29 | 16.97 | 0
0:13:00 | 30 | 16.96 | 0
0:14:00 | 31
0:15:00 | 32 | 16.93 | 0.01
0:16:00 | 32 | 16.91 | 0.02
0:17:00 | 34
0:18:00 | 34
0:19:00 | 35 | 16.86 | 0.03
0:20:00 | 36 | 16.84 | 0.04
0:21:00 | 37 | 16.81 | 0.05
0:22:00 | 38 | 16.8 | 0.05
0:23:00 | 39 | 16.77 | 0.06
0:24:00 | 40 | 16.76 | 0.07
0:25:00 | 41
0:26:00 | 42 | 16.73 | 0.07
0:27:00 | 43 | 16.71 | 0.08
0:28:00 | 44 | 16.69 | 0.09
0:29:00 | 45 | 16.69 | 0.09
0:30:00 | 46 | 16.67 | 0.09
0:31:00 | 47 | 16.66 | 0.1
0:32:00 | 48 | 16.65 | 0.1
0:33:00 | 49 | 16.63 | 0.11
0:34:00 | 50 | 16.63 | 0.11
0:35:00 | 50
0:36:00 | 51
0:37:00 | 51 | 16.59 | 0.12
0:38:00 | 52 | 16.58 | 0.12
0:39:00 | 52 | 16.58 | 0.12
0:40:00 | 52 | 16.57 | 0.13
0:41:00 | 52 | 16.57 | 0.13
0:42:00 | 53 | 16.57 | 0.13
0:43:00 | 53 | 16.56 | 0.13
0:44:00 | 53 | 16.56 | 0.13
0:45:00 | 53 | 16.55 | 0.13
0:46:00 | 53 | 16.56 | 0.13
0:47:00 | 53 | 16.56 | 0.13
0:48:00 | 53 | 16.55 | 0.13
0:49:00 | 53 | 16.56 | 0.13
0:50:00 | 53 | 16.56 | 0.13
0:51:00 | 53 | 16.55 | 0.13
0:52:00 | 53 | 16.56 | 0.13
0:53:00 | 52 | 16.56 | 0.13
0:54:00 | 53 | 16.57 | 0.13
0:55:00 | 53 | 16.57 | 0.13
0:56:00 | 52 | 16.57 | 0.13
0:57:00 | 53 | 16.57 | 0.13
0:58:00 | 52 | 16.58 | 0.12
0:59:00 | 52 | 16.58 | 0.12
1:00:00 | 52 | 16.58 | 0.12
1:01:00 | 53 | 16.59 | 0.12
1:02:00 | 52 | 16.59 | 0.12
1:03:00 | 52 | 16.59 | 0.12
1:04:00 | 52 | 16.59 | 0.12
1:05:00 | 52 | 16.59 | 0.12
1:06:00 | 52 | 16.6 | 0.12
1:07:00 | 52 | 16.6 | 0.12
1:08:00 | 53 | 16.6 | 0.12
1:09:00 | 53 | 16.61 | 0.11
1:10:00 | 53 | 16.61 | 0.11
1:11:00 | 53 | 16.61 | 0.11
1:12:00 | 53 | 16.61 | 0.11
1:13:00 | 53 | 16.61 | 0.11
1:14:00 | 53 | 16.62 | 0.11
1:15:00 | 53 | 16.62 | 0.11
1:16:00 | 53 | 16.62 | 0.11
1:17:00 | 53 | 16.62 | 0.11
1:18:00 | 53 | 16.63 | 0.11
1:19:00 | 53 | 16.62 | 0.11
1:20:00 | 53 | 16.62 | 0.11
1:21:00 | 53 | 16.63 | 0.11
1:22:00 | 53 | 16.63 | 0.11
1:23:00 | 53 | 16.63 | 0.11
1:24:00 | 53 | 16.63 | 0.11
1:25:00 | 53 | 16.62 | 0.11
1:26:00 | 53 | 16.63 | 0.11
1:27:00 | 53 | 16.63 | 0.11
1:28:00 | 54 | 16.63 | 0.11
1:29:00 | 54 | 16.63 | 0.11
1:30:00 | 54 | 16.63 | 0.11
1:31:00 | 54 | 16.63 | 0.11
1:32:00 | 54 | 16.63 | 0.11
1:33:00 | 54 | 16.63 | 0.11
1:34:00 | 54 | 16.63 | 0.11
1:35:00 | 54 | 16.63 | 0.11
1:36:00 | 54 | 16.63 | 0.11
1:37:00 | 54 | 16.63 | 0.11
1:38:00 | 54 | 16.63 | 0.11
1:39:00 | 54 | 16.62 | 0.11
1:40:00 | 54 | 16.63 | 0.11
1:41:00 | 54 | 16.62 | 0.11
1:42:00 | 55 | 16.62 | 0.11
1:43:00 | 55 | 16.62 | 0.11
1:44:00 | 55 | 16.63 | 0.11
1:45:00 | 55 | 16.62 | 0.11
1:46:00 | 55 | 16.62 | 0.11
1:47:00 | 55 | 16.62 | 0.11
1:48:00 | 55 | 16.62 | 0.11
1:49:00 | 55 | 16.62 | 0.11
1:50:00 | 55 | 16.62 | 0.11
1:51:00 | 55 | 16.62 | 0.11
1:52:00 | 55 | 16.62 | 0.11
1:53:00 | 55 | 16.62 | 0.11
1:54:00 | 56 | 16.62 | 0.11
1:55:00 | 56 | 16.61 | 0.11
1:56:00 | 56 | 16.62 | 0.11
1:57:00 | 56 | 16.62 | 0.11
1:58:00 | 56 | 16.61 | 0.11
1:59:00 | 56 | 16.61 | 0.11
2:00:00 | 56 | 16.61 | 0.11
2:01:00 | 56 | 16.61 | 0.11
2:02:00 | 56 | 16.61 | 0.11
2:03:00 | 56 | 16.61 | 0.11
2:04:00 | 57 | 16.61 | 0.11
2:05:00 | 57 | 16.61 | 0.11
2:06:00 | 57 | 16.61 | 0.11
2:07:00 | 57 | 16.61 | 0.11
2:08:00 | 57 | 16.61 | 0.11
2:09:00 | 57 | 16.61 | 0.11
2:10:00 | 57 | 16.61 | 0.11
2:11:00 | 57 | 16.6 | 0.12
2:12:00 | 57 | 16.6 | 0.12
2:13:00 | 57 | 16.61 | 0.11
2:14:00 | 57 | 16.6 | 0.12
2:15:00 | 58 | 16.6 | 0.12
2:16:00 | 58 | 16.6 | 0.12
2:17:00 | 58 | 16.6 | 0.12
2:18:00 | 58 | 16.6 | 0.12
2:19:00 | 58 | 16.6 | 0.12
2:20:00 | 58 | 16.6 | 0.12
2:21:00 | 58 | 16.6 | 0.12
2:22:00 | 58 | 16.6 | 0.12
2:23:00 | 58 | 16.6 | 0.12
2:24:00 | 58 | 16.6 | 0.12
2:25:00 | 58 | 16.6 | 0.12
2:26:00 | 58 | 16.59 | 0.12
2:27:00 | 59 | 16.6 | 0.12
2:28:00 | 59 | 16.6 | 0.12
2:29:00 | 59 | 16.6 | 0.12
2:30:00 | 58 | 16.6 | 0.12
2:31:00 | 59 | 16.59 | 0.12
2:32:00 | 59 | 16.59 | 0.12
2:33:00 | 59 | 16.59 | 0.12
2:34:00 | 59 | 16.59 | 0.12
2:35:00 | 59 | 16.6 | 0.12
2:36:00 | 59 | 16.6 | 0.12
2:37:00 | 60 | 16.59 | 0.12
2:38:00 | 59 | 16.59 | 0.12
2:39:00 | 60 | 16.6 | 0.12
2:40:00 | 59 | 16.59 | 0.12
2:41:00 | 60 | 16.59 | 0.12
2:42:00 | 60 | 16.6 | 0.12
2:43:00 | 60 | 16.6 | 0.12
2:44:00 | 60 | 16.6 | 0.12
2:45:00 | 60 | 16.6 | 0.12
2:46:00 | 60 | 16.6 | 0.12
2:47:00 | 60 | 16.6 | 0.12
2:48:00 | 60 | 16.6 | 0.12
2:49:00 | 60 | 16.6 | 0.12
2:50:00 | 60 | 16.6 | 0.12
2:51:00 | 60 | 16.6 | 0.12
2:52:00 | 61 | 16.6 | 0.12
2:53:00 | 61 | 16.61 | 0.11
2:54:00 | 61 | 16.6 | 0.12
2:55:00 | 61 | 16.61 | 0.11
2:56:00 | 61 | 16.6 | 0.12
2:57:00 | 61 | 16.61 | 0.11
2:58:00 | 61 | 16.6 | 0.12
2:59:00 | 61 | 16.6 | 0.12
3:00:00 | 61 | 16.6 | 0.12
3:01:00 | 61 | 16.61 | 0.11
3:02:00 | 61 | 16.61 | 0.11
3:03:00 | 61 | 16.61 | 0.11
3:04:00 | 61 | 16.61 | 0.11
3:05:00 | 62 | 16.62 | 0.11
3:06:00 | 62 | 16.6 | 0.12
3:07:00 | 62 | 16.61 | 0.11
3:08:00 | 62 | 16.61 | 0.11
3:09:00 | 62 | 16.61 | 0.11
3:10:00 | 62 | 16.61 | 0.11
3:11:00 | 62 | 16.61 | 0.11
3:12:00 | 62 | 16.61 | 0.11
3:13:00 | 62 | 16.62 | 0.11
3:14:00 | 62 | 16.62 | 0.11
3:15:00 | 62 | 16.62 | 0.11
3:16:00 | 62 | 16.62 | 0.11
3:17:00 | 63 | 16.62 | 0.11
3:18:00 | 63 | 16.62 | 0.11
3:19:00 | 63 | 16.62 | 0.11
3:20:00 | 63 | 16.62 | 0.11
3:21:00 | 63 | 16.62 | 0.11
3:22:00 | 63 | 16.63 | 0.11
3:23:00 | 63 | 16.63 | 0.11
3:24:00 | 63 | 16.63 | 0.11
3:25:00 | 63 | 16.63 | 0.11
3:26:00 | 63 | 16.63 | 0.11
3:27:00 | 63 | 16.63 | 0.11
3:28:00 | 64 | 16.63 | 0.11
3:29:00 | 64 | 16.63 | 0.11
3:30:00 | 64 | 16.63 | 0.11
3:31:00 | 64 | 16.63 | 0.11
3:32:00 | 64 | 16.63 | 0.11
3:33:00 | 64 | 16.63 | 0.11
3:34:00 | 64 | 16.63 | 0.11
3:35:00 | 64 | 16.63 | 0.11
3:36:00 | 64 | 16.63 | 0.11
3:37:00 | 64 | 16.63 | 0.11
3:38:00 | 65 | 16.63 | 0.11
3:39:00 | 65 | 16.63 | 0.11
3:40:00 | 65 | 16.63 | 0.11
3:41:00 | 64 | 16.64 | 0.1
3:42:00 | 64 | 16.64 | 0.1
3:43:00 | 65 | 16.64 | 0.1
3:44:00 | 65 | 16.64 | 0.1
3:45:00 | 65 | 16.64 | 0.1
3:46:00 | 65 | 16.64 | 0.1
3:47:00 | 65 | 16.64 | 0.1
3:48:00 | 65 | 16.65 | 0.1
3:49:00 | 65 | 16.65 | 0.1
3:50:00 | 65 | 16.65 | 0.1
3:51:00 | 65 | 16.65 | 0.1
3:52:00 | 66 | 16.65 | 0.1
3:53:00 | 66 | 16.66 | 0.1
3:54:00 | 65 | 16.65 | 0.1
3:55:00 | 66 | 16.65 | 0.1
3:56:00 | 66 | 16.65 | 0.1
3:57:00 | 66 | 16.66 | 0.1
3:58:00 | 66 | 16.65 | 0.1
3:59:00 | 66 | 16.66 | 0.1
4:00:00 | 66 | 16.66 | 0.1
4:01:00 | 67 | 16.66 | 0.1
4:02:00 | 66 | 16.66 | 0.1
4:03:00 | 66 | 16.66 | 0.1
4:04:00 | 66 | 16.66 | 0.1
4:05:00 | 67 | 16.66 | 0.1
4:06:00 | 67 | 16.66 | 0.1
4:07:00 | 67 | 16.66 | 0.1
4:08:00 | 67 | 16.66 | 0.1
4:09:00 | 67 | 16.66 | 0.1
4:10:00 | 67 | 16.66 | 0.1
4:11:00 | 67 | 16.67 | 0.09
4:12:00 | 67 | 16.67 | 0.09
4:13:00 | 67 | 16.66 | 0.1
4:14:00 | 67 | 16.68 | 0.09
4:15:00 | 67 | 16.68 | 0.09
4:16:00 | 67 | 16.67 | 0.09
4:17:00 | 67 | 16.68 | 0.09
4:18:00 | 67 | 16.68 | 0.09
4:19:00 | 67 | 16.68 | 0.09
4:20:00 | 68 | 16.69 | 0.09
4:21:00 | 68 | 16.68 | 0.09
4:22:00 | 68 | 16.68 | 0.09
4:23:00 | 68 | 16.68 | 0.09
4:24:00 | 68 | 16.68 | 0.09
4:25:00 | 68 | 16.69 | 0.09
4:26:00 | 69 | 16.69 | 0.09
4:27:00 | 68 | 16.69 | 0.09
4:28:00 | 69 | 16.69 | 0.09
4:29:00 | 68 | 16.69 | 0.09
4:30:00 | 69 | 16.69 | 0.09
4:31:00 | 69 | 16.69 | 0.09
4:32:00 | 69 | 16.69 | 0.09
4:33:00 | 69 | 16.69 | 0.09
4:34:00 | 69 | 16.7 | 0.08
4:35:00 | 69 | 16.7 | 0.08
4:36:00 | 69 | 16.71 | 0.08
4:37:00 | 69 | 16.71 | 0.08
4:38:00 | 69 | 16.71 | 0.08
4:39:00 | 69 | 16.71 | 0.08
4:40:00 | 69 | 16.71 | 0.08
4:41:00 | 69 | 16.71 | 0.08
4:42:00 | 69 | 16.72 | 0.08
4:43:00 | 69 | 16.72 | 0.08
4:44:00 | 69 | 16.71 | 0.08
4:45:00 | 69 | 16.72 | 0.08
4:46:00 | 69 | 16.72 | 0.08
4:47:00 | 69 | 16.72 | 0.08
4:48:00 | 69 | 16.73 | 0.07
4:49:00 | 69 | 16.74 | 0.07
4:50:00 | 69 | 16.73 | 0.07
4:51:00 | 69 | 16.73 | 0.07
4:52:00 | 69 | 16.74 | 0.07
4:53:00 | 69 | 16.74 | 0.07
4:54:00 | 69 | 16.75 | 0.07
4:55:00 | 69 | 16.75 | 0.07
4:56:00 | 69 | 16.75 | 0.07
4:57:00 | 69 | 16.75 | 0.07
4:58:00 | 69 | 16.75 | 0.07
4:59:00 | 69 | 16.76 | 0.07
5:00:00 | 69 | 16.76 | 0.07
5:01:00 | 69 | 16.77 | 0.06
5:02:00 | 69 | 16.77 | 0.06
5:03:00 | 69 | 16.77 | 0.06
5:04:00 | 69 | 16.77 | 0.06
5:05:00 | 69 | 16.77 | 0.06
5:06:00 | 69 | 16.77 | 0.06
5:07:00 | 69 | 16.78 | 0.06
5:08:00 | 69 | 16.78 | 0.06
5:09:00 | 69 | 16.79 | 0.06
5:10:00 | 69 | 16.79 | 0.06
5:11:00 | 69 | 16.79 | 0.06
5:12:00 | 69 | 16.8 | 0.05
5:13:00 | 69 | 16.8 | 0.05
5:14:00 | 69 | 16.8 | 0.05
5:15:00 | 69 | 16.8 | 0.05
5:16:00 | 69 | 16.81 | 0.05
5:17:00 | 68 | 16.81 | 0.05
5:18:00 | 69 | 16.82 | 0.05
5:19:00 | 69 | 16.82 | 0.05
5:20:00 | 69 | 16.81 | 0.05
5:21:00 | 69 | 16.83 | 0.04
5:22:00 | 69 | 16.83 | 0.04
5:23:00 | 69 | 16.83 | 0.04
5:24:00 | 68 | 16.83 | 0.04
5:25:00 | 69 | 16.84 | 0.04
5:26:00 | 69 | 16.84 | 0.04
5:27:00 | 69 | 16.84 | 0.04
5:28:00 | 69 | 16.84 | 0.04
5:29:00 | 69 | 16.85 | 0.04
5:30:00 | 69 | 16.85 | 0.04
5:31:00 | 69 | 16.84 | 0.04
5:32:00 | 69 | 16.86 | 0.03
5:33:00 | 68 | 16.86 | 0.03
5:34:00 | 69 | 16.86 | 0.03
5:35:00 | 69 | 16.87 | 0.03
5:36:00 | 69 | 16.87 | 0.03
5:37:00 | 69 | 16.87 | 0.03
5:38:00 | 69 | 16.88 | 0.03
5:39:00 | 69 | 16.87 | 0.03
5:40:00 | 69 | 16.88 | 0.03
5:41:00 | 68 | 16.88 | 0.03
5:42:00 | 69 | 16.88 | 0.03
5:43:00 | 69 | 16.89 | 0.03
5:44:00 | 69 | 16.89 | 0.03
5:45:00 | 68 | 16.89 | 0.02
5:46:00 | 69 | 16.89 | 0.02
5:47:00 | 69 | 16.9 | 0.02
5:48:00 | 69 | 16.9 | 0.02
5:49:00 | 69 | 16.9 | 0.02
5:50:00 | 69 | 16.91 | 0.02
5:51:00 | 69 | 16.91 | 0.02
5:52:00 | 69 | 16.92 | 0.02
5:53:00 | 69 | 16.92 | 0.02
5:54:00 | 69 | 16.92 | 0.02
5:55:00 | 69 | 16.92 | 0.02
5:56:00 | 69 | 16.93 | 0.01
5:57:00 | 69 | 16.93 | 0.01
5:58:00 | 69 | 16.93 | 0.01
5:59:00 | 69 | 16.93 | 0.01
6:00:00 | 68 | 16.94 | 0.01
6:01:00 | 69 | 16.94 | 0.01
6:02:00 | 69 | 16.95 | 0.01
6:03:00 | 68 | 16.95 | 0.01
6:04:00 | 69 | 16.95 | 0.01
6:05:00 | 69 | 16.95 | 0.01
6:06:00 | 69 | 16.96 | 0
6:07:00 | 68 | 16.96 | 0
6:08:00 | 69 | 16.96 | 0
6:09:00 | 69 | 16.96 | 0
6:10:00 | 69 | 16.96 | 0
6:11:00 | 69 | 16.97 | 0
6:12:00 | 69 | 16.96 | 0
6:13:00 | 68 | 16.98 | 0
6:14:00 | 69 | 16.97 | 0
6:15:00 | 69 | 16.98 | 0
6:16:00 | 69 | 16.98 | 0
6:17:00 | 68 | 16.98 | 0
6:18:00 | 69 | 16.99 | 0
6:19:00 | 68 | 16.99 | 0
6:20:00 | 69 | 16.99 | 0
6:21:00 | 69 | 16.99 | 0
6:22:00 | 69 | 16.99 | 0
6:23:00 | 69 | 16.99 | 0
6:24:00 | 69 | 17 | 0
6:25:00 | 69 | 17 | 0
6:26:00 | 69 | 17 | 0
6:27:00 | 69 | 17 | 0
6:28:00 | 69 | 17 | 0
6:29:00 | 69 | 17.01 | 0
6:30:00 | 68 | 17.01 | 0
6:31:00 | 69 | 17.01 | 0
6:32:00 | 68 | 17.02 | 0
6:33:00 | 69 | 17.01 | 0
6:34:00 | 69 | 17.01 | 0
6:35:00 | 69 | 17.02 | 0
6:36:00 | 69 | 17.02 | 0
6:37:00 | 69 | 17.02 | 0
6:38:00 | 69 | 17.02 | 0
6:39:00 | 69 | 17.02 | 0
6:40:00 | 69 | 17.02 | 0
6:41:00 | 68 | 17.02 | 0
6:42:00 | 69 | 17.02 | 0
6:43:00 | 68 | 17.02 | 0
6:44:00 | 69 | 17.02 | 0
6:45:00 | 69 | 17.02 | 0
6:46:00 | 68 | 17.02 | 0
6:47:00 | 69 | 17.01 | 0
6:48:00 | 69 | 17.02 | 0
6:49:00 | 68 | 17.01 | 0
6:50:00 | 69 | 17 | 0
6:51:00 | 69 | 17 | 0
6:52:00 | 68 | 17 | 0
6:53:00 | 69 | 16.99 | 0
6:54:00 | 69 | 16.99 | 0
6:55:00 | 68 | 16.99 | 0
6:56:00 | 68 | 16.98 | 0
6:57:00 | 69 | 16.98 | 0
6:58:00 | 68 | 16.97 | 0
6:59:00 | 68 | 16.96 | 0
7:00:00 | 68 | 16.96 | 0
7:01:00 | 69 | 16.95 | 0.01
7:02:00 | 69 | 16.95 | 0.01
7:03:00 | 69 | 16.93 | 0.01
7:04:00 | 69 | 16.93 | 0.01
7:05:00 | 68 | 16.92 | 0.02
7:06:00 | 69 | 16.91 | 0.02
7:07:00 | 69 | 16.9 | 0.02
7:08:00 | 69 | 16.89 | 0.02
7:09:00 | 68 | 16.89 | 0.03
7:10:00 | 69 | 16.87 | 0.03
7:11:00 | 69 | 16.87 | 0.03
7:12:00 | 68 | 16.85 | 0.04
7:13:00 | 69 | 16.84 | 0.04
7:14:00 | 69 | 16.83 | 0.04
7:15:00 | 68 | 16.82 | 0.05
7:16:00 | 68 | 16.8 | 0.05
7:17:00 | 69 | 16.79 | 0.06
7:18:00 | 68 | 16.78 | 0.06
7:19:00 | 69 | 16.76 | 0.07
7:20:00 | 69 | 16.75 | 0.07
7:21:00 | 69 | 16.73 | 0.07
7:22:00 | 69 | 16.71 | 0.08
7:23:00 | 69 | 16.7 | 0.08
7:24:00 | 69 | 16.69 | 0.09
7:25:00 | 69 | 16.68 | 0.09
7:26:00 | 69 | 16.66 | 0.1
7:27:00 | 69 | 16.64 | 0.1
7:28:00 | 68 | 16.63 | 0.11
7:29:00 | 69 | 16.61 | 0.11
7:30:00 | 69 | 16.59 | 0.12
7:31:00 | 69 | 16.57 | 0.13
7:32:00 | 69 | 16.56 | 0.13
7:33:00 | 69 | 16.54 | 0.14
7:34:00 | 69 | 16.52 | 0.15
7:35:00 | 69 | 16.5 | 0.15
7:36:00 | 69 | 16.48 | 0.16
7:37:00 | 68 | 16.46 | 0.17
7:38:00 | 69 | 16.45 | 0.17
7:39:00 | 69 | 16.42 | 0.18
7:40:00 | 69 | 16.41 | 0.19
7:41:00 | 68 | 16.39 | 0.19
7:42:00 | 69 | 16.37 | 0.2
7:43:00 | 69 | 16.36 | 0.2
7:44:00 | 69 | 16.31 | 0.22
7:45:00 | 69 | 16.29 | 0.23
7:46:00 | 69 | 16.27 | 0.24
7:47:00 | 68 | 16.26 | 0.24
7:48:00 | 68 | 16.23 | 0.25
7:49:00 | 69 | 16.22 | 0.26
7:50:00 | 68 | 16.2 | 0.26
7:51:00 | 68 | 16.18 | 0.27
7:52:00 | 68 | 16.17 | 0.28
7:53:00 | 69 | 16.15 | 0.28
7:54:00 | 68 | 16.13 | 0.29
7:55:00 | 69 | 16.12 | 0.3
7:56:00 | 69 | 16.1 | 0.3
7:57:00 | 69 | 16.08 | 0.31
7:58:00 | 69 | 16.07 | 0.31
7:59:00 | 69 | 16.05 | 0.32
8:00:00 | 68 | 16.04 | 0.33
8:01:00 | 68 | 16.03 | 0.33
8:02:00 | 69 | 16.01 | 0.34
8:03:00 | 69 | 16 | 0.34
8:04:00 | 68 | 15.99 | 0.35
8:05:00 | 69 | 15.98 | 0.35
8:06:00 | 68 | 15.97 | 0.36
8:07:00 | 69 | 15.95 | 0.36
8:08:00 | 69 | 15.94 | 0.37
8:09:00 | 69 | 15.93 | 0.37
8:10:00 | 68 | 15.92 | 0.38
8:11:00 | 68 | 15.91 | 0.38
8:12:00 | 69 | 15.9 | 0.39
8:13:00 | 69 | 15.89 | 0.39
8:14:00 | 69 | 15.88 | 0.39
8:15:00 | 68 | 15.87 | 0.4
8:16:00 | 68 | 15.86 | 0.4
8:17:00 | 69 | 15.85 | 0.41
8:18:00 | 69 | 15.84 | 0.41
8:19:00 | 68 | 15.83 | 0.42
8:20:00 | 69 | 15.82 | 0.42
8:21:00 | 68 | 15.81 | 0.43
8:22:00 | 68 | 15.8 | 0.43
8:23:00 | 69 | 15.79 | 0.43
8:24:00 | 69 | 15.78 | 0.44
8:25:00 | 68 | 15.77 | 0.44
8:26:00 | 69 | 15.76 | 0.45
8:27:00 | 69 | 15.75 | 0.45
8:28:00 | 69 | 15.75 | 0.45
8:29:00 | 68 | 15.74 | 0.46
8:30:00 | 68
8:31:00 | 68 | 15.7 | 0.47
8:32:00 | 69 | 15.7 | 0.48
8:33:00 | 68 | 15.69 | 0.48
8:34:00 | 68 | 15.68 | 0.48
8:35:00 | 68 | 15.67 | 0.49
8:36:00 | 68 | 15.66 | 0.49
8:37:00 | 69 | 15.65 | 0.5
8:38:00 | 69 | 15.64 | 0.5
8:39:00 | 69 | 15.64 | 0.51
8:40:00 | 69 | 15.63 | 0.51
8:41:00 | 68 | 15.62 | 0.51
8:42:00 | 69 | 15.61 | 0.52
8:43:00 | 69 | 15.61 | 0.52
8:44:00 | 68 | 15.6 | 0.52
8:45:00 | 68 | 15.59 | 0.53
8:46:00 | 69 | 15.57 | 0.53
8:47:00 | 69 | 15.57 | 0.54
8:48:00 | 69 | 15.56 | 0.54
8:49:00 | 68 | 15.55 | 0.55
8:50:00 | 69 | 15.55 | 0.55
8:51:00 | 69 | 15.54 | 0.55
8:52:00 | 68 | 15.53 | 0.56
8:53:00 | 68 | 15.52 | 0.56
8:54:00 | 68 | 15.52 | 0.56
8:55:00 | 68 | 15.51 | 0.57
8:56:00 | 69 | 15.5 | 0.57
8:57:00 | 69 | 15.49 | 0.57
8:58:00 | 69 | 15.49 | 0.58
8:59:00 | 68 | 15.48 | 0.58
9:00:00 | 69 | 15.48 | 0.58
9:01:00 | 69 | 15.47 | 0.59
9:02:00 | 68 | 15.46 | 0.59
9:03:00 | 69 | 15.46 | 0.59
9:04:00 | 69 | 15.45 | 0.6
9:05:00 | 68 | 15.44 | 0.6
9:06:00 | 69 | 15.43 | 0.6
9:07:00 | 69 | 15.43 | 0.61
9:08:00 | 69 | 15.42 | 0.61
9:09:00 | 69 | 15.41 | 0.62
9:10:00 | 68 | 15.4 | 0.62
9:11:00 | 69 | 15.39 | 0.62
9:12:00 | 69 | 15.39 | 0.63
9:13:00 | 68 | 15.38 | 0.63
9:14:00 | 68 | 15.38 | 0.63
9:15:00 | 69 | 15.37 | 0.64
9:16:00 | 69 | 15.37 | 0.64
9:17:00 | 69 | 15.36 | 0.64
9:18:00 | 68 | 15.35 | 0.65
9:19:00 | 69 | 15.34 | 0.65
9:20:00 | 69 | 15.34 | 0.66
9:21:00 | 68 | 15.34 | 0.66
9:22:00 | 68 | 15.33 | 0.66
9:23:00 | 69 | 15.32 | 0.66
9:24:00 | 68 | 15.31 | 0.67
9:25:00 | 69 | 15.3 | 0.67
9:26:00 | 69 | 15.3 | 0.68
9:27:00 | 68 | 15.29 | 0.68
9:28:00 | 69 | 15.28 | 0.68
9:29:00 | 68 | 15.27 | 0.69
9:30:00 | 69 | 15.27 | 0.69
9:31:00 | 69 | 15.25 | 0.7
9:32:00 | 69 | 15.25 | 0.7
9:33:00 | 69 | 15.24 | 0.71
9:34:00 | 69 | 15.23 | 0.71
9:35:00 | 69 | 15.22 | 0.72
9:36:00 | 69 | 15.21 | 0.72
9:37:00 | 68 | 15.21 | 0.72
9:38:00 | 69 | 15.21 | 0.72
9:39:00 | 69 | 15.2 | 0.73
9:40:00 | 68 | 15.19 | 0.73
9:41:00 | 69 | 15.19 | 0.74
9:42:00 | 68 | 15.18 | 0.74
9:43:00 | 69 | 15.17 | 0.75
9:44:00 | 69 | 15.16 | 0.75
9:45:00 | 69 | 15.16 | 0.75
9:46:00 | 68 | 15.16 | 0.75
9:47:00 | 69 | 15.15 | 0.76
9:48:00 | 69 | 15.14 | 0.76
9:49:00 | 68 | 15.13 | 0.77
9:50:00 | 68 | 15.13 | 0.77
9:51:00 | 69 | 15.12 | 0.78
9:52:00 | 68 | 15.12 | 0.78
9:53:00 | 68 | 15.11 | 0.78
9:54:00 | 69 | 15.1 | 0.78
9:55:00 | 69 | 15.09 | 0.79
9:56:00 | 69 | 15.09 | 0.79
9:57:00 | 69 | 15.08 | 0.8
9:58:00 | 68 | 15.07 | 0.8
9:59:00 | 68 | 15.07 | 0.81
10:00:00 | 69 | 15.06 | 0.81
10:01:00 | 69 | 15.06 | 0.81
10:02:00 | 68 | 15.05 | 0.81
10:03:00 | 68 | 15.04 | 0.82
10:04:00 | 69 | 15.04 | 0.82
10:05:00 | 69 | 15.03 | 0.83
10:06:00 | 69 | 15.03 | 0.83
10:07:00 | 68 | 15.02 | 0.83
10:08:00 | 69 | 15.01 | 0.84
10:09:00 | 69 | 15.01 | 0.84
10:10:00 | 68 | 15.01 | 0.84
10:11:00 | 69 | 15 | 0.85
10:12:00 | 69 | 14.99 | 0.85
10:13:00 | 69 | 14.98 | 0.85
10:14:00 | 69 | 14.98 | 0.85
10:15:00 | 69 | 14.98 | 0.86
10:16:00 | 69 | 14.97 | 0.86
10:17:00 | 69 | 14.96 | 0.87
10:18:00 | 68 | 14.96 | 0.87
10:19:00 | 69 | 14.95 | 0.87
10:20:00 | 68 | 14.95 | 0.88
10:21:00 | 68 | 14.94 | 0.88
10:22:00 | 68 | 14.93 | 0.89
10:23:00 | 69 | 14.93 | 0.89
10:24:00 | 69 | 14.92 | 0.89
10:25:00 | 69 | 14.92 | 0.9
10:26:00 | 69 | 14.92 | 0.9
10:27:00 | 69 | 14.91 | 0.9
10:28:00 | 69 | 14.9 | 0.9
10:29:00 | 69 | 14.9 | 0.9
10:30:00 | 69 | 14.89 | 0.91
10:31:00 | 68 | 14.89 | 0.91
10:32:00 | 68 | 14.88 | 0.92
10:33:00 | 69 | 14.88 | 0.92
10:34:00 | 69 | 14.87 | 0.92
10:35:00 | 68 | 14.86 | 0.93
10:36:00 | 68 | 14.86 | 0.93
10:37:00 | 69 | 14.86 | 0.93
10:38:00 | 69 | 14.85 | 0.94
10:39:00 | 69 | 14.84 | 0.94
10:40:00 | 69 | 14.83 | 0.95
10:41:00 | 69 | 14.83 | 0.95
10:42:00 | 68 | 14.83 | 0.95
10:43:00 | 69 | 14.82 | 0.96
10:44:00 | 69 | 14.82 | 0.96
10:45:00 | 68 | 14.81 | 0.96
10:46:00 | 69 | 14.8 | 0.97
10:47:00 | 69 | 14.8 | 0.97
10:48:00 | 69 | 14.79 | 0.97
10:49:00 | 68 | 14.79 | 0.97
10:50:00 | 68 | 14.77 | 0.99
10:51:00 | 69 | 14.76 | 1
10:52:00 | 69 | 14.76 | 1
10:53:00 | 69 | 14.75 | 1
10:54:00 | 68 | 14.74 | 1.01
10:55:00 | 68 | 14.73 | 1.01
10:56:00 | 68 | 14.73 | 1.01
10:57:00 | 68 | 14.73 | 1.02
10:58:00 | 69 | 14.72 | 1.02
10:59:00 | 68 | 14.71 | 1.03
11:00:00 | 69 | 14.71 | 1.03
11:01:00 | 69 | 14.71 | 1.03
11:02:00 | 68 | 14.7 | 1.04
11:03:00 | 69 | 14.7 | 1.04
11:04:00 | 68 | 14.69 | 1.04
11:05:00 | 68 | 14.68 | 1.05
11:06:00 | 69 | 14.68 | 1.05
11:07:00 | 68 | 14.68 | 1.05
11:08:00 | 69 | 14.67 | 1.06
11:09:00 | 68 | 14.67 | 1.06
11:10:00 | 68 | 14.66 | 1.06
11:11:00 | 69 | 14.65 | 1.07
11:12:00 | 69 | 14.65 | 1.07
11:13:00 | 69 | 14.65 | 1.07
11:14:00 | 69 | 14.64 | 1.08
11:15:00 | 69 | 14.63 | 1.08
11:16:00 | 68 | 14.63 | 1.08
11:17:00 | 69 | 14.62 | 1.09
11:18:00 | 69 | 14.62 | 1.09
11:19:00 | 68 | 14.62 | 1.09
11:20:00 | 69 | 14.61 | 1.1
11:21:00 | 69 | 14.61 | 1.1
11:22:00 | 68 | 14.6 | 1.1
11:23:00 | 69 | 14.59 | 1.11
11:24:00 | 69 | 14.59 | 1.11
11:25:00 | 68 | 14.59 | 1.11
11:26:00 | 69 | 14.58 | 1.12
11:27:00 | 68 | 14.58 | 1.12
11:28:00 | 68 | 14.57 | 1.12
11:29:00 | 69 | 14.56 | 1.13
11:30:00 | 68 | 14.55 | 1.13
11:31:00 | 69 | 14.55 | 1.13
11:32:00 | 69 | 14.55 | 1.14
11:33:00 | 69 | 14.55 | 1.14
11:34:00 | 68 | 14.54 | 1.14
11:35:00 | 69 | 14.54 | 1.14
11:36:00 | 69 | 14.53 | 1.15
11:37:00 | 68 | 14.53 | 1.15
11:38:00 | 69 | 14.53 | 1.15
11:39:00 | 68 | 14.52 | 1.16
11:40:00 | 69 | 14.52 | 1.16
11:41:00 | 69 | 14.51 | 1.17
11:42:00 | 68 | 14.5 | 1.17
11:43:00 | 69 | 14.5 | 1.17
11:44:00 | 69 | 14.5 | 1.18
11:45:00 | 68 | 14.5 | 1.18
11:46:00 | 68 | 14.49 | 1.18
11:47:00 | 68 | 14.48 | 1.19
11:48:00 | 69 | 14.48 | 1.19
11:49:00 | 68 | 14.47 | 1.19
11:50:00 | 69 | 14.47 | 1.19
11:51:00 | 69 | 14.47 | 1.2
11:52:00 | 68 | 14.47 | 1.2
11:53:00 | 68 | 14.46 | 1.2
11:54:00 | 68 | 14.46 | 1.2
11:55:00 | 69 | 14.45 | 1.21
11:56:00 | 68 | 14.44 | 1.21
11:57:00 | 68 | 14.44 | 1.21
11:58:00 | 69 | 14.44 | 1.22
11:59:00 | 69 | 14.44 | 1.22
12:00:00 | 68 | 14.43 | 1.23
12:01:00 | 69 | 14.42 | 1.23
12:02:00 | 69 | 14.42 | 1.23
12:03:00 | 68 | 14.41 | 1.24
12:04:00 | 69 | 14.41 | 1.24
12:05:00 | 69 | 14.41 | 1.24
12:06:00 | 69 | 14.41 | 1.24
12:07:00 | 68 | 14.4 | 1.25
12:08:00 | 69 | 14.4 | 1.25
12:09:00 | 69 | 14.39 | 1.25
12:10:00 | 68 | 14.39 | 1.25
12:11:00 | 69 | 14.38 | 1.26
12:12:00 | 69 | 14.38 | 1.26
12:13:00 | 69 | 14.38 | 1.27
12:14:00 | 69 | 14.37 | 1.27
12:15:00 | 69 | 14.37 | 1.27
12:16:00 | 69 | 14.36 | 1.28
12:17:00 | 68 | 14.36 | 1.28
12:18:00 | 69 | 14.36 | 1.28
12:19:00 | 68 | 14.35 | 1.28
12:20:00 | 68 | 14.35 | 1.28
12:21:00 | 69 | 14.35 | 1.29
12:22:00 | 68 | 14.34 | 1.29
12:23:00 | 69 | 14.34 | 1.29
12:24:00 | 69 | 14.32 | 1.31
12:25:00 | 68 | 14.32 | 1.31
12:26:00 | 68 | 14.31 | 1.32
12:27:00 | 68 | 14.31 | 1.32
12:28:00 | 68 | 14.3 | 1.32
12:29:00 | 68 | 14.3 | 1.32
12:30:00 | 69 | 14.29 | 1.33
12:31:00 | 68 | 14.29 | 1.33
12:32:00 | 69 | 14.29 | 1.33
12:33:00 | 69 | 14.29 | 1.33
12:34:00 | 68 | 14.28 | 1.34
12:35:00 | 69 | 14.28 | 1.34
12:36:00 | 69 | 14.27 | 1.35
12:37:00 | 69 | 14.27 | 1.35
12:38:00 | 69 | 14.26 | 1.35
12:39:00 | 69 | 14.25 | 1.36
12:40:00 | 69 | 14.25 | 1.36
12:41:00 | 69 | 14.25 | 1.36
12:42:00 | 69 | 14.25 | 1.36
12:43:00 | 69 | 14.25 | 1.36
12:44:00 | 69 | 14.24 | 1.37
12:45:00 | 69 | 14.23 | 1.38
12:46:00 | 69 | 14.23 | 1.38
12:47:00 | 69 | 14.23 | 1.38
12:48:00 | 69 | 14.23 | 1.38
12:49:00 | 69 | 14.23 | 1.38
12:50:00 | 69 | 14.22 | 1.39
12:51:00 | 68 | 14.22 | 1.39
12:52:00 | 68 | 14.21 | 1.39
12:53:00 | 68 | 14.21 | 1.39
12:54:00 | 69 | 14.2 | 1.4
12:55:00 | 69 | 14.2 | 1.4
12:56:00 | 68 | 14.2 | 1.41
12:57:00 | 69 | 14.2 | 1.41
12:58:00 | 69 | 14.19 | 1.41
12:59:00 | 69 | 14.19 | 1.41
13:00:00 | 68 | 14.18 | 1.42
13:01:00 | 68 | 14.18 | 1.42
13:02:00 | 69 | 14.18 | 1.42
13:03:00 | 69 | 14.17 | 1.43
13:04:00 | 69 | 14.17 | 1.43
13:05:00 | 68 | 14.17 | 1.43
13:06:00 | 68 | 14.17 | 1.43
13:07:00 | 68 | 14.16 | 1.44
13:08:00 | 68 | 14.16 | 1.44
13:09:00 | 69 | 14.15 | 1.44
13:10:00 | 69 | 14.15 | 1.44
13:11:00 | 69 | 14.15 | 1.44
13:12:00 | 69 | 14.14 | 1.45
13:13:00 | 69 | 14.14 | 1.45
13:14:00 | 68 | 14.14 | 1.46
13:15:00 | 69 | 14.14 | 1.46
13:16:00 | 68 | 14.13 | 1.46
13:17:00 | 69 | 14.13 | 1.46
13:18:00 | 68 | 14.12 | 1.47
13:19:00 | 69 | 14.12 | 1.47
13:20:00 | 69 | 14.12 | 1.47
13:21:00 | 68 | 14.11 | 1.48
13:22:00 | 69 | 14.11 | 1.48
13:23:00 | 69 | 14.11 | 1.48
13:24:00 | 69 | 14.11 | 1.48
13:25:00 | 68 | 14.11 | 1.48
13:26:00 | 68 | 14.1 | 1.49
13:27:00 | 69 | 14.1 | 1.49
13:28:00 | 69 | 14.09 | 1.49
13:29:00 | 69 | 14.09 | 1.49
13:30:00 | 69 | 14.09 | 1.49
13:31:00 | 69 | 14.08 | 1.5
13:32:00 | 69 | 14.08 | 1.5
13:33:00 | 69 | 14.07 | 1.51
13:34:00 | 69 | 14.07 | 1.51
13:35:00 | 69 | 14.07 | 1.51
13:36:00 | 69 | 14.07 | 1.51
13:37:00 | 69 | 14.07 | 1.51
13:38:00 | 69 | 14.07 | 1.51
13:39:00 | 68 | 14.06 | 1.52
13:40:00 | 68 | 14.06 | 1.52
13:41:00 | 69 | 14.05 | 1.53
13:42:00 | 68 | 14.05 | 1.53
13:43:00 | 69 | 14.05 | 1.53
13:44:00 | 69 | 14.05 | 1.53
13:45:00 | 68 | 14.05 | 1.53
13:46:00 | 69 | 14.05 | 1.53
13:47:00 | 68 | 14.04 | 1.54
13:48:00 | 69 | 14.04 | 1.54
13:49:00 | 69 | 14.04 | 1.54
13:50:00 | 69 | 14.03 | 1.55
13:51:00 | 68 | 14.03 | 1.55
13:52:00 | 69 | 14.03 | 1.55
13:53:00 | 69 | 14.02 | 1.55
13:54:00 | 68 | 14.02 | 1.55
13:55:00 | 68 | 14.02 | 1.56
13:56:00 | 69 | 14.02 | 1.56
13:57:00 | 68 | 14.02 | 1.56
13:58:00 | 69 | 14.01 | 1.57
13:59:00 | 69 | 14.01 | 1.57
14:00:00 | 69 | 14.01 | 1.57
14:01:00 | 69 | 14 | 1.57
14:02:00 | 69 | 14 | 1.57
14:03:00 | 69 | 14 | 1.57
14:04:00 | 68 | 13.99 | 1.58
14:05:00 | 69 | 13.99 | 1.58
14:06:00 | 69 | 13.99 | 1.58
14:07:00 | 69 | 13.99 | 1.59
14:08:00 | 69 | 13.99 | 1.59
14:09:00 | 69 | 13.98 | 1.59
14:10:00 | 69 | 13.98 | 1.59
14:11:00 | 69 | 13.98 | 1.59
14:12:00 | 68 | 13.97 | 1.6
14:13:00 | 69 | 13.97 | 1.6
14:14:00 | 68 | 13.97 | 1.6
14:15:00 | 68 | 13.96 | 1.61
14:16:00 | 69 | 13.96 | 1.61
14:17:00 | 69 | 13.96 | 1.61
14:18:00 | 69 | 13.96 | 1.61
14:19:00 | 68 | 13.96 | 1.61
14:20:00 | 69 | 13.96 | 1.61
14:21:00 | 69 | 13.96 | 1.61
14:22:00 | 68 | 13.95 | 1.62
14:23:00 | 69 | 13.95 | 1.62
14:24:00 | 69 | 13.95 | 1.62
14:25:00 | 69 | 13.94 | 1.63
14:26:00 | 68 | 13.94 | 1.63
14:27:00 | 69 | 13.94 | 1.63
14:28:00 | 69 | 13.94 | 1.63
14:29:00 | 69 | 13.94 | 1.63
14:30:00 | 69 | 13.92 | 1.65
14:31:00 | 69 | 13.92 | 1.65
14:32:00 | 69 | 13.91 | 1.65
14:33:00 | 69 | 13.91 | 1.65
14:34:00 | 69 | 13.91 | 1.65
14:35:00 | 69 | 13.9 | 1.66
14:36:00 | 69 | 13.9 | 1.66
14:37:00 | 69 | 13.9 | 1.66
14:38:00 | 69 | 13.89 | 1.67
14:39:00 | 69 | 13.89 | 1.67
14:40:00 | 68 | 13.89 | 1.67
14:41:00 | 68 | 13.89 | 1.67
14:42:00 | 69 | 13.89 | 1.67
14:43:00 | 69 | 13.89 | 1.67
14:44:00 | 69 | 13.88 | 1.68
14:45:00 | 69 | 13.88 | 1.68
14:46:00 | 68 | 13.88 | 1.68
14:47:00 | 69 | 13.87 | 1.69
14:48:00 | 69 | 13.87 | 1.69
14:49:00 | 68 | 13.87 | 1.69
14:50:00 | 68 | 13.87 | 1.69
14:51:00 | 68 | 13.87 | 1.69
14:52:00 | 69 | 13.87 | 1.69
14:53:00 | 68 | 13.87 | 1.69
14:54:00 | 69 | 13.86 | 1.7
14:55:00 | 69 | 13.86 | 1.7
14:56:00 | 68 | 13.86 | 1.7
14:57:00 | 69 | 13.85 | 1.71
14:58:00 | 68 | 13.85 | 1.71
14:59:00 | 68 | 13.85 | 1.71
15:00:00 | 69 | 13.85 | 1.71
15:01:00 | 68 | 13.84 | 1.72
15:02:00 | 68 | 13.84 | 1.72
15:03:00 | 69 | 13.84 | 1.72
15:04:00 | 68 | 13.84 | 1.72
15:05:00 | 69 | 13.84 | 1.72
15:06:00 | 68 | 13.84 | 1.72
15:07:00 | 68 | 13.83 | 1.73
15:08:00 | 69 | 13.83 | 1.73
15:09:00 | 69 | 13.83 | 1.73
15:10:00 | 69 | 13.82 | 1.74
15:11:00 | 69 | 13.82 | 1.74
15:12:00 | 69 | 13.82 | 1.74
15:13:00 | 68 | 13.82 | 1.74
15:14:00 | 69 | 13.81 | 1.74
15:15:00 | 69 | 13.81 | 1.74
15:16:00 | 68 | 13.81 | 1.74
15:17:00 | 68 | 13.81 | 1.74
15:18:00 | 69 | 13.8 | 1.75
15:19:00 | 68 | 13.8 | 1.75
15:20:00 | 68 | 13.8 | 1.75
15:21:00 | 69 | 13.8 | 1.75
15:22:00 | 69 | 13.8 | 1.76
15:23:00 | 68 | 13.8 | 1.76
15:24:00 | 68 | 13.8 | 1.76
15:25:00 | 68 | 13.79 | 1.77
15:26:00 | 69 | 13.79 | 1.77
15:27:00 | 68 | 13.79 | 1.77
15:28:00 | 68 | 13.79 | 1.77
15:29:00 | 68 | 13.78 | 1.77
15:30:00 | 69 | 13.78 | 1.77
15:31:00 | 69 | 13.78 | 1.77
15:32:00 | 69 | 13.78 | 1.77
15:33:00 | 69 | 13.78 | 1.78
15:34:00 | 68 | 13.78 | 1.78
15:35:00 | 68 | 13.78 | 1.78
15:36:00 | 69 | 13.77 | 1.79
15:37:00 | 69 | 13.77 | 1.79
15:38:00 | 68 | 13.77 | 1.79
15:39:00 | 68 | 13.77 | 1.79
15:40:00 | 68 | 13.76 | 1.79
15:41:00 | 69 | 13.76 | 1.79
15:42:00 | 69 | 13.76 | 1.79
15:43:00 | 69 | 13.76 | 1.79
15:44:00 | 69 | 13.75 | 1.8
15:45:00 | 69 | 13.75 | 1.8
15:46:00 | 68 | 13.75 | 1.8
15:47:00 | 69 | 13.75 | 1.8
15:48:00 | 68 | 13.75 | 1.81
15:49:00 | 69 | 13.75 | 1.81
15:50:00 | 69 | 13.75 | 1.81
15:51:00 | 69 | 13.75 | 1.81
15:52:00 | 68 | 13.75 | 1.81
15:53:00 | 69 | 13.74 | 1.82
15:54:00 | 69 | 13.74 | 1.82
15:55:00 | 69 | 13.74 | 1.82
15:56:00 | 68 | 13.74 | 1.82
15:57:00 | 69 | 13.73 | 1.82
15:58:00 | 68 | 13.73 | 1.82
15:59:00 | 68 | 13.73 | 1.82
16:00:00 | 68 | 13.73 | 1.82
16:01:00 | 68 | 13.72 | 1.83
16:02:00 | 69 | 13.72 | 1.83
16:03:00 | 69 | 13.72 | 1.83
16:04:00 | 68 | 13.72 | 1.83
16:05:00 | 68 | 13.72 | 1.83
16:06:00 | 69 | 13.71 | 1.84
16:07:00 | 68 | 13.71 | 1.84
16:08:00 | 68 | 13.71 | 1.84
16:09:00 | 69 | 13.71 | 1.85
16:10:00 | 68 | 13.71 | 1.85
16:11:00 | 68 | 13.71 | 1.85
16:12:00 | 69 | 13.71 | 1.85
16:13:00 | 69 | 13.71 | 1.85
16:14:00 | 69 | 13.7 | 1.85
16:15:00 | 69 | 13.7 | 1.85
16:16:00 | 69 | 13.7 | 1.85
16:17:00 | 69 | 13.7 | 1.85
16:18:00 | 69 | 13.7 | 1.85
16:19:00 | 69 | 13.7 | 1.85
16:20:00 | 69 | 13.7 | 1.85
16:21:00 | 69 | 13.7 | 1.85
16:22:00 | 68 | 13.68 | 1.88
16:23:00 | 68 | 13.69 | 1.87
16:24:00 | 69 | 13.69 | 1.87
16:25:00 | 69 | 13.69 | 1.87
16:26:00 | 69 | 13.69 | 1.87
16:27:00 | 69 | 13.68 | 1.88
16:28:00 | 68 | 13.68 | 1.88
16:29:00 | 69 | 13.68 | 1.88
16:30:00 | 69 | 13.67 | 1.88
16:31:00 | 69 | 13.67 | 1.88
16:32:00 | 69 | 13.67 | 1.88
16:33:00 | 69 | 13.67 | 1.88
16:34:00 | 68 | 13.67 | 1.88
16:35:00 | 69 | 13.66 | 1.89
16:36:00 | 68 | 13.66 | 1.89
16:37:00 | 69 | 13.66 | 1.89
16:38:00 | 69 | 13.66 | 1.9
16:39:00 | 69 | 13.66 | 1.9
16:40:00 | 69 | 13.66 | 1.9
16:41:00 | 68 | 13.66 | 1.9
16:42:00 | 68 | 13.66 | 1.9
16:43:00 | 69 | 13.66 | 1.9
16:44:00 | 69 | 13.65 | 1.91
16:45:00 | 69 | 13.65 | 1.91
16:46:00 | 69 | 13.65 | 1.91
16:47:00 | 69 | 13.65 | 1.91
16:48:00 | 69 | 13.65 | 1.91
16:49:00 | 69 | 13.65 | 1.91
16:50:00 | 69 | 13.65 | 1.91
16:51:00 | 69 | 13.64 | 1.91
16:52:00 | 69 | 13.64 | 1.91
16:53:00 | 69 | 13.64 | 1.91
16:54:00 | 69 | 13.64 | 1.91
16:55:00 | 69 | 13.64 | 1.91
16:56:00 | 69 | 13.64 | 1.91
16:57:00 | 69 | 13.63 | 1.92
16:58:00 | 69 | 13.63 | 1.92
16:59:00 | 69 | 13.63 | 1.92
17:00:00 | 69 | 13.63 | 1.92
17:01:00 | 69 | 13.63 | 1.92
17:02:00 | 69 | 13.63 | 1.93
17:03:00 | 69 | 13.63 | 1.93
17:04:00 | 69 | 13.63 | 1.93
17:05:00 | 69 | 13.63 | 1.93
17:06:00 | 69 | 13.63 | 1.93
17:07:00 | 69 | 13.63 | 1.93
17:08:00 | 69 | 13.63 | 1.93
17:09:00 | 69 | 13.62 | 1.94
17:10:00 | 69 | 13.62 | 1.94
17:11:00 | 69 | 13.62 | 1.94
17:12:00 | 69 | 13.62 | 1.94
17:13:00 | 69 | 13.62 | 1.94
17:14:00 | 68 | 13.61 | 1.94
17:15:00 | 68 | 13.6 | 1.95
17:16:00 | 69 | 13.6 | 1.95
17:17:00 | 68 | 13.61 | 1.94
17:18:00 | 69 | 13.6 | 1.95
17:19:00 | 68 | 13.6 | 1.95
17:20:00 | 69 | 13.6 | 1.95
17:21:00 | 69 | 13.6 | 1.95
17:22:00 | 68 | 13.6 | 1.95
17:23:00 | 69 | 13.6 | 1.95
17:24:00 | 69 | 13.6 | 1.95
17:25:00 | 69 | 13.59 | 1.97
17:26:00 | 69 | 13.59 | 1.97
17:27:00 | 69 | 13.59 | 1.97
17:28:00 | 69 | 13.59 | 1.97
17:29:00 | 69 | 13.59 | 1.97
17:30:00 | 69 | 13.59 | 1.97
17:31:00 | 69 | 13.58 | 1.98
17:32:00 | 69 | 13.58 | 1.98
17:33:00 | 69 | 13.58 | 1.98
17:34:00 | 69 | 13.58 | 1.98
17:35:00 | 69 | 13.58 | 1.98
17:36:00 | 69 | 13.57 | 1.98
17:37:00 | 69 | 13.57 | 1.98
17:38:00 | 69 | 13.57 | 1.98
17:39:00 | 69 | 13.57 | 1.98
17:40:00 | 69 | 13.57 | 1.98
17:41:00 | 68 | 13.57 | 1.98
17:42:00 | 69 | 13.57 | 1.98
17:43:00 | 69 | 13.57 | 1.98
17:44:00 | 68 | 13.57 | 1.98
17:45:00 | 69 | 13.57 | 1.98
17:46:00 | 69 | 13.57 | 1.98
17:47:00 | 69 | 13.57 | 1.98
17:48:00 | 69 | 13.57 | 1.98
17:49:00 | 68 | 13.57 | 1.99
17:50:00 | 69 | 13.56 | 2
17:51:00 | 68 | 13.56 | 2
17:52:00 | 69 | 13.56 | 2
17:53:00 | 69 | 13.56 | 2
17:54:00 | 69 | 13.55 | 2.01
17:55:00 | 69 | 13.55 | 2.01
17:56:00 | 69 | 13.55 | 2.01
17:57:00 | 68 | 13.55 | 2.01
17:58:00 | 68 | 13.55 | 2.01
17:59:00 | 69 | 13.55 | 2.01
18:00:00 | 69 | 13.55 | 2.01
18:01:00 | 69 | 13.55 | 2.01
18:02:00 | 69 | 13.54 | 2.01
18:03:00 | 68 | 13.54 | 2.01
18:04:00 | 69 | 13.54 | 2.01
18:05:00 | 68 | 13.54 | 2.01
18:06:00 | 69 | 13.54 | 2.01
18:07:00 | 68 | 13.54 | 2.01
18:08:00 | 69 | 13.54 | 2.01
18:09:00 | 69 | 13.54 | 2.01
18:10:00 | 69 | 13.54 | 2.01
18:11:00 | 69 | 13.54 | 2.02
18:12:00 | 69 | 13.54 | 2.02
18:13:00 | 69 | 13.54 | 2.02
18:14:00 | 69 | 13.53 | 2.03
18:15:00 | 69 | 13.52 | 2.04
18:16:00 | 69 | 13.52 | 2.04
18:17:00 | 69 | 13.52 | 2.04
18:18:00 | 69 | 13.52 | 2.04
18:19:00 | 69 | 13.52 | 2.04
18:20:00 | 68 | 13.52 | 2.04
18:21:00 | 68 | 13.52 | 2.04
18:22:00 | 68 | 13.51 | 2.05
18:23:00 | 68 | 13.51 | 2.05
18:24:00 | 69 | 13.51 | 2.05
18:25:00 | 69 | 13.51 | 2.05
18:26:00 | 68 | 13.51 | 2.05
18:27:00 | 69 | 13.51 | 2.05
18:28:00 | 69 | 13.51 | 2.05
18:29:00 | 69 | 13.51 | 2.05
18:30:00 | 69 | 13.51 | 2.05
18:31:00 | 69 | 13.51 | 2.05
18:32:00 | 69 | 13.5 | 2.05
18:33:00 | 69 | 13.5 | 2.05
18:34:00 | 69 | 13.5 | 2.05
18:35:00 | 69 | 13.5 | 2.05
18:36:00 | 69 | 13.5 | 2.05
18:37:00 | 69 | 13.5 | 2.05
18:38:00 | 69 | 13.5 | 2.05
18:39:00 | 68 | 13.5 | 2.05
18:40:00 | 69 | 13.5 | 2.05
18:41:00 | 68 | 13.5 | 2.05
18:42:00 | 69 | 13.49 | 2.07
18:43:00 | 68 | 13.49 | 2.07
18:44:00 | 69 | 13.49 | 2.07
18:45:00 | 69 | 13.48 | 2.08
18:46:00 | 69 | 13.48 | 2.08
18:47:00 | 69 | 13.48 | 2.08
18:48:00 | 68 | 13.48 | 2.08
18:49:00 | 69 | 13.48 | 2.08
18:50:00 | 68 | 13.48 | 2.08
18:51:00 | 69 | 13.48 | 2.08
18:52:00 | 68 | 13.48 | 2.08
18:53:00 | 69 | 13.48 | 2.08
18:54:00 | 69 | 13.48 | 2.09
18:55:00 | 69 | 13.48 | 2.09
18:56:00 | 69 | 13.48 | 2.09
18:57:00 | 68 | 13.47 | 2.1
18:58:00 | 69 | 13.47 | 2.1
18:59:00 | 68 | 13.47 | 2.1
19:00:00 | 69 | 13.47 | 2.1
19:01:00 | 69 | 13.47 | 2.1
19:02:00 | 69 | 13.47 | 2.1
19:03:00 | 69 | 13.47 | 2.1
19:04:00 | 69 | 13.47 | 2.1
19:05:00 | 68 | 13.47 | 2.1
19:06:00 | 68 | 13.47 | 2.1
19:07:00 | 69 | 13.47 | 2.1
19:08:00 | 68 | 13.47 | 2.1
19:09:00 | 69 | 13.46 | 2.1
19:10:00 | 68 | 13.46 | 2.1
19:11:00 | 69 | 13.46 | 2.1
19:12:00 | 69 | 13.46 | 2.1
19:13:00 | 69 | 13.46 | 2.1
19:14:00 | 69 | 13.46 | 2.1
19:15:00 | 69 | 13.46 | 2.1
19:16:00 | 68 | 13.46 | 2.1
19:17:00 | 69 | 13.45 | 2.11
19:18:00 | 68 | 13.45 | 2.11
19:19:00 | 69 | 13.45 | 2.11
19:20:00 | 69 | 13.45 | 2.11
19:21:00 | 68 | 13.45 | 2.11
19:22:00 | 69 | 13.45 | 2.11
19:23:00 | 68 | 13.45 | 2.11
19:24:00 | 69 | 13.45 | 2.11
19:25:00 | 69 | 13.45 | 2.12
19:26:00 | 68 | 13.45 | 2.11
19:27:00 | 69 | 13.45 | 2.12
19:28:00 | 69 | 13.45 | 2.12
19:29:00 | 68 | 13.45 | 2.12
19:30:00 | 69 | 13.45 | 2.12
19:31:00 | 68 | 13.45 | 2.12
19:32:00 | 68 | 13.45 | 2.12
19:33:00 | 68 | 13.44 | 2.13
19:34:00 | 68 | 13.44 | 2.13
19:35:00 | 69 | 13.44 | 2.13
19:36:00 | 69 | 13.44 | 2.13
19:37:00 | 69 | 13.44 | 2.13
19:38:00 | 69 | 13.44 | 2.13
19:39:00 | 68 | 13.44 | 2.13
19:40:00 | 69 | 13.44 | 2.13
19:41:00 | 69 | 13.44 | 2.13
19:42:00 | 69 | 13.43 | 2.14
19:43:00 | 69 | 13.43 | 2.14
19:44:00 | 69 | 13.43 | 2.14
19:45:00 | 69 | 13.43 | 2.14
19:46:00 | 68 | 13.43 | 2.14
19:47:00 | 69 | 13.42 | 2.15
19:48:00 | 69 | 13.42 | 2.15
19:49:00 | 68 | 13.42 | 2.15
19:50:00 | 69 | 13.41 | 2.15
19:51:00 | 69 | 13.41 | 2.15
19:52:00 | 68 | 13.41 | 2.15
19:53:00 | 69 | 13.41 | 2.15
19:54:00 | 68 | 13.41 | 2.15
19:55:00 | 69 | 13.41 | 2.16
19:56:00 | 69 | 13.41 | 2.16
19:57:00 | 69 | 13.41 | 2.16
19:58:00 | 69 | 13.41 | 2.16
19:59:00 | 69 | 13.41 | 2.16
20:00:00 | 69 | 13.41 | 2.16
20:01:00 | 69 | 13.41 | 2.16
20:02:00 | 69 | 13.41 | 2.16
20:03:00 | 69 | 13.41 | 2.16
20:04:00 | 68 | 13.4 | 2.17
20:05:00 | 69 | 13.4 | 2.17
20:06:00 | 69 | 13.4 | 2.17
20:07:00 | 69 | 13.4 | 2.17
20:08:00 | 69 | 13.4 | 2.17
20:09:00 | 69 | 13.4 | 2.17
20:10:00 | 69 | 13.4 | 2.17
20:11:00 | 69 | 13.39 | 2.18
20:12:00 | 68 | 13.39 | 2.18
20:13:00 | 69 | 13.39 | 2.18
20:14:00 | 69 | 13.39 | 2.18
20:15:00 | 68 | 13.39 | 2.18
20:16:00 | 69 | 13.39 | 2.18
20:17:00 | 69 | 13.39 | 2.18
20:18:00 | 69 | 13.39 | 2.18
20:19:00 | 69 | 13.39 | 2.18
20:20:00 | 69 | 13.39 | 2.18
20:21:00 | 69 | 13.39 | 2.18
20:22:00 | 69 | 13.39 | 2.19
20:23:00 | 69 | 13.39 | 2.18
20:24:00 | 69 | 13.39 | 2.18
20:25:00 | 69 | 13.39 | 2.18
20:26:00 | 68 | 13.39 | 2.19
20:27:00 | 69 | 13.39 | 2.18
20:28:00 | 68 | 13.39 | 2.19
20:29:00 | 69 | 13.39 | 2.19
20:30:00 | 69 | 13.39 | 2.19
20:31:00 | 68 | 13.39 | 2.19
20:32:00 | 68 | 13.39 | 2.19
20:33:00 | 69 | 13.39 | 2.19
20:34:00 | 69 | 13.39 | 2.19
20:35:00 | 69 | 13.39 | 2.19
20:36:00 | 69 | 13.39 | 2.19
20:37:00 | 69 | 13.37 | 2.2
20:38:00 | 69 | 13.37 | 2.2
20:39:00 | 69 | 13.37 | 2.2
20:40:00 | 69 | 13.37 | 2.2
20:41:00 | 69 | 13.37 | 2.2
20:42:00 | 69 | 13.37 | 2.2
20:43:00 | 69 | 13.37 | 2.2
20:44:00 | 68 | 13.37 | 2.2
20:45:00 | 69 | 13.37 | 2.2
20:46:00 | 68 | 13.37 | 2.2
20:47:00 | 69 | 13.37 | 2.2
20:48:00 | 68 | 13.37 | 2.2
20:49:00 | 69 | 13.36 | 2.21
20:50:00 | 69 | 13.37 | 2.2
20:51:00 | 69 | 13.37 | 2.2
20:52:00 | 68 | 13.37 | 2.2
20:53:00 | 69 | 13.36 | 2.21
20:54:00 | 68 | 13.36 | 2.21
20:55:00 | 69 | 13.36 | 2.21
20:56:00 | 69 | 13.36 | 2.21
20:57:00 | 69 | 13.36 | 2.21
20:58:00 | 69 | 13.36 | 2.21
20:59:00 | 69 | 13.36 | 2.21
21:00:00 | 69 | 13.36 | 2.22
21:01:00 | 69 | 13.36 | 2.22
21:02:00 | 69 | 13.36 | 2.22
21:03:00 | 68 | 13.35 | 2.23
21:04:00 | 68 | 13.35 | 2.23
21:05:00 | 69 | 13.36 | 2.22
21:06:00 | 69 | 13.35 | 2.23
21:07:00 | 69 | 13.35 | 2.23
21:08:00 | 69 | 13.35 | 2.23
21:09:00 | 68 | 13.35 | 2.23
21:10:00 | 69 | 13.35 | 2.23
21:11:00 | 69 | 13.35 | 2.23
21:12:00 | 69 | 13.35 | 2.23
21:13:00 | 69 | 13.35 | 2.23
21:14:00 | 69 | 13.35 | 2.23
21:15:00 | 69 | 13.35 | 2.23
21:16:00 | 69 | 13.34 | 2.24
21:17:00 | 68 | 13.35 | 2.23
21:18:00 | 69 | 13.34 | 2.24
21:19:00 | 69 | 13.34 | 2.24
21:20:00 | 68 | 13.34 | 2.24
21:21:00 | 69 | 13.34 | 2.24
21:22:00 | 69 | 13.34 | 2.24
21:23:00 | 69 | 13.34 | 2.24
21:24:00 | 69 | 13.34 | 2.24
21:25:00 | 69 | 13.34 | 2.24
21:26:00 | 68 | 13.34 | 2.24
21:27:00 | 69 | 13.33 | 2.25
21:28:00 | 68 | 13.34 | 2.24
21:29:00 | 69 | 13.33 | 2.25
21:30:00 | 69 | 13.33 | 2.25
21:31:00 | 69 | 13.33 | 2.25
21:32:00 | 69 | 13.33 | 2.25
21:33:00 | 69 | 13.33 | 2.25
21:34:00 | 69 | 13.33 | 2.25
21:35:00 | 68 | 13.33 | 2.25
21:36:00 | 69 | 13.33 | 2.25
21:37:00 | 68 | 13.33 | 2.25
21:38:00 | 69 | 13.33 | 2.25
21:39:00 | 69 | 13.32 | 2.26
21:40:00 | 69 | 13.33 | 2.25
21:41:00 | 69 | 13.33 | 2.25
21:42:00 | 69 | 13.32 | 2.26
21:43:00 | 69 | 13.32 | 2.26
21:44:00 | 69 | 13.32 | 2.26
21:45:00 | 69 | 13.32 | 2.26
21:46:00 | 69 | 13.32 | 2.26
21:47:00 | 68 | 13.32 | 2.26
21:48:00 | 69 | 13.33 | 2.25
21:49:00 | 69 | 13.32 | 2.26
21:50:00 | 69 | 13.32 | 2.26
21:51:00 | 69 | 13.31 | 2.27
21:52:00 | 68 | 13.31 | 2.27
21:53:00 | 68 | 13.31 | 2.27
21:54:00 | 69 | 13.31 | 2.27
21:55:00 | 69 | 13.31 | 2.27
21:56:00 | 68 | 13.31 | 2.27
21:57:00 | 69 | 13.31 | 2.27
21:58:00 | 69 | 13.31 | 2.27
21:59:00 | 69 | 13.31 | 2.27
22:00:00 | 69 | 13.3 | 2.28
22:01:00 | 69 | 13.3 | 2.28
22:02:00 | 69 | 13.3 | 2.28
22:03:00 | 69 | 13.3 | 2.28
22:04:00 | 69 | 13.3 | 2.28
22:05:00 | 68 | 13.3 | 2.28
22:06:00 | 69 | 13.3 | 2.28
22:07:00 | 69 | 13.3 | 2.28
22:08:00 | 69 | 13.3 | 2.29
22:09:00 | 68 | 13.3 | 2.28
22:10:00 | 69 | 13.3 | 2.29
22:11:00 | 68 | 13.3 | 2.29
22:12:00 | 69 | 13.3 | 2.29
22:13:00 | 69 | 13.3 | 2.29
22:14:00 | 69 | 13.3 | 2.29
22:15:00 | 69 | 13.3 | 2.29
22:16:00 | 68 | 13.3 | 2.29
22:17:00 | 69 | 13.3 | 2.29
22:18:00 | 69 | 13.3 | 2.29
22:19:00 | 69 | 13.3 | 2.29
22:20:00 | 69 | 13.29 | 2.3
22:21:00 | 69 | 13.29 | 2.3
22:22:00 | 69 | 13.29 | 2.3
22:23:00 | 69 | 13.29 | 2.3
22:24:00 | 69 | 13.29 | 2.3
22:25:00 | 69 | 13.29 | 2.3
22:26:00 | 68 | 13.29 | 2.3
22:27:00 | 68 | 13.29 | 2.3
22:28:00 | 68 | 13.29 | 2.3
22:29:00 | 68 | 13.29 | 2.3
22:30:00 | 68 | 13.29 | 2.3
22:31:00 | 68 | 13.28 | 2.31
22:32:00 | 69 | 13.28 | 2.31
22:33:00 | 69 | 13.28 | 2.31
22:34:00 | 69 | 13.28 | 2.31
22:35:00 | 69 | 13.28 | 2.31
22:36:00 | 69 | 13.28 | 2.31
22:37:00 | 68 | 13.28 | 2.31
22:38:00 | 69 | 13.28 | 2.31
22:39:00 | 69 | 13.28 | 2.31
22:40:00 | 69 | 13.27 | 2.32
22:41:00 | 69 | 13.28 | 2.31
22:42:00 | 69 | 13.27 | 2.32
22:43:00 | 69 | 13.27 | 2.32
22:44:00 | 68 | 13.27 | 2.32
22:45:00 | 68 | 13.27 | 2.32
22:46:00 | 69 | 13.27 | 2.32
22:47:00 | 69 | 13.27 | 2.32
22:48:00 | 68 | 13.27 | 2.32
22:49:00 | 69 | 13.27 | 2.32
22:50:00 | 69 | 13.27 | 2.32
22:51:00 | 68 | 13.27 | 2.32
22:52:00 | 69 | 13.27 | 2.33
22:53:00 | 69 | 13.27 | 2.33
22:54:00 | 69 | 13.27 | 2.33
22:55:00 | 68 | 13.27 | 2.33
22:56:00 | 69 | 13.27 | 2.33
22:57:00 | 69 | 13.27 | 2.33
22:58:00 | 69 | 13.27 | 2.33
22:59:00 | 69 | 13.27 | 2.33
23:00:00 | 68 | 13.26 | 2.34
23:01:00 | 69 | 13.27 | 2.33
23:02:00 | 68 | 13.27 | 2.33
23:03:00 | 69 | 13.27 | 2.33
23:04:00 | 68 | 13.26 | 2.34
23:05:00 | 69 | 13.27 | 2.33
23:06:00 | 68 | 13.26 | 2.34
23:07:00 | 69 | 13.26 | 2.34
23:08:00 | 69 | 13.26 | 2.34
23:09:00 | 68 | 13.26 | 2.34
23:10:00 | 69 | 13.26 | 2.34
23:11:00 | 68 | 13.26 | 2.34
23:12:00 | 68 | 13.26 | 2.34
23:13:00 | 69 | 13.26 | 2.34
23:14:00 | 68 | 13.26 | 2.34
23:15:00 | 69 | 13.26 | 2.34
23:16:00 | 69 | 13.26 | 2.34
23:17:00 | 69 | 13.26 | 2.34
23:18:00 | 69 | 13.26 | 2.34
23:19:00 | 69 | 13.26 | 2.34
23:20:00 | 69 | 13.26 | 2.34
23:21:00 | 69 | 13.26 | 2.34
23:22:00 | 69 | 13.25 | 2.34
23:23:00 | 68 | 13.25 | 2.34
23:24:00 | 69 | 13.25 | 2.34
23:25:00 | 68 | 13.25 | 2.34
23:26:00 | 68 | 13.25 | 2.34
23:27:00 | 69 | 13.25 | 2.34
23:28:00 | 68 | 13.25 | 2.34
23:29:00 | 69 | 13.25 | 2.34
23:30:00 | 68 | 13.25 | 2.34
23:31:00 | 69 | 13.25 | 2.34
23:32:00 | 69 | 13.25 | 2.34
23:33:00 | 69 | 13.25 | 2.34
23:34:00 | 69 | 13.25 | 2.34
23:35:00 | 69 | 13.25 | 2.34
23:36:00 | 69 | 13.24 | 2.35
23:37:00 | 68 | 13.25 | 2.34
23:38:00 | 69 | 13.24 | 2.35
23:39:00 | 68 | 13.24 | 2.35
23:40:00 | 68 | 13.25 | 2.34
23:41:00 | 68 | 13.24 | 2.35
23:42:00 | 69 | 13.24 | 2.35
23:43:00 | 69 | 13.24 | 2.35
23:44:00 | 69 | 13.24 | 2.35
23:45:00 | 69 | 13.24 | 2.35
23:46:00 | 69 | 13.24 | 2.35
23:47:00 | 69 | 13.24 | 2.35
23:48:00 | 68 | 13.23 | 2.36
23:49:00 | 69 | 13.23 | 2.36
23:50:00 | 69 | 13.23 | 2.36
23:51:00 | 69 | 13.23 | 2.36
23:52:00 | 69 | 13.23 | 2.36
23:53:00 | 68 | 13.23 | 2.36
23:54:00 | 68 | 13.23 | 2.36
23:55:00 | 69 | 13.23 | 2.36
23:56:00 | 69 | 13.23 | 2.36
23:57:00 | 69 | 13.23 | 2.36
23:58:00 | 69 | 13.23 | 2.36
23:59:00 | 68 | 13.23 | 2.36
24:00:00 | 68 | 13.23 | 2.36
24:01:00 | 69 | 13.23 | 2.36
24:02:00 | 69 | 13.23 | 2.37
24:03:00 | 69 | 13.23 | 2.36
24:04:00 | 69 | 13.23 | 2.36
24:05:00 | 69 | 13.22 | 2.38
24:06:00 | 69 | 13.22 | 2.38
24:07:00 | 68 | 13.22 | 2.38
24:08:00 | 69 | 13.23 | 2.37
24:09:00 | 68 | 13.22 | 2.38
24:10:00 | 68 | 13.21 | 2.39
24:11:00 | 69 | 13.21 | 2.39
24:12:00 | 69 | 13.22 | 2.38
24:13:00 | 68 | 13.22 | 2.38
24:14:00 | 69 | 13.21 | 2.39
24:15:00 | 69 | 13.21 | 2.39
24:16:00 | 69 | 13.21 | 2.39
24:17:00 | 69 | 13.21 | 2.39
24:18:00 | 68 | 13.21 | 2.39
24:19:00 | 68 | 13.21 | 2.39
24:20:00 | 69 | 13.21 | 2.39
24:21:00 | 68 | 13.21 | 2.39
24:22:00 | 69 | 13.21 | 2.39