## Sheet1
Параметр | Значение
Instrument Name | 4262 R
Instrument Type | UCA
Instrument Serial Number | 111
Test Start Date | 28.06.2002
Test Start Time | 3:55:01
Test Stop Date | 29.06.2002
Test Stop Time | 4:17:37
Test Length | 24:22:36
Final Sample Time Offset | 24:22:00
Controller Schedule Name
Sampling Period | 60 seconds
Comments | MPa: 25(30min); T: 50C(30min); field water, dry blend from Kogalym
WellID | 6243
Customer | Kogalym
CementClass | A
CementMfr | Suhoy Log
Additives | 8%PPB Gel+0.7%D-19+0.1%LignoCan
Density | 1500
BHCT | 50
BHST | 70
Information | FluidLoss
JobType | 146 mm csg lead slurry
Calculated Value | Finish Set 8:04:00
Compressive Strength | Compressive strength type A (less than 14 lb/gal)
Initial Temperature (C) | 23 C
Final Temperature (C) | 69 C
Initial Transit Time (microsec/in) | 16,97 microsec/in
Final Transit Time (microsec/in) | 13,21 microsec/in
Initial Compressive Strength (MPa) | 0,00 MPa
Final Compressive Strength (MPa) | 2,39 MPa