## Sheet1
Параметр | Значение
Instrument Name | 4262 R
Instrument Type | UCA
Instrument Serial Number | 111
Test Start Date | 19.06.2002
Test Start Time | 20:56:07
Test Stop Date | 21.06.2002
Test Stop Time | 21:47:17
Test Length | 48:51:10
Final Sample Time Offset | 48:51:00
Controller Schedule Name
Sampling Period | 60 seconds
Comments | T, C: 50(30min) 70(240min) , field water, all dry blend, 2nd stage
WellID | 62/na
Customer | Kogalym
CementClass | A
CementMfr | Suhoy Log
Additives | 8%PPB+0.7%D-19+0.1%Lignocan
Density | 1500
BHCT | 50
BHST | 70
Information | FluidLoss
JobType | 146 mm csg lead slurry
Calculated Value | Finish Set 5:56:00
Compressive Strength | Compressive strength type A (less than 14 lb/gal)
Initial Temperature (C) | 24 C
Final Temperature (C) | 68 C
Initial Transit Time (microsec/in) | 17,01 microsec/in
Final Transit Time (microsec/in) | 12,34 microsec/in
Initial Compressive Strength (MPa) | 0,00 MPa
Final Compressive Strength (MPa) | 3,69 MPa