## Sheet1
Параметр | Значение
Instrument Name | 4262 R
Instrument Type | UCA
Instrument Serial Number | 111
Test Start Date | 02.07.2002
Test Start Time | 3:49:36
Test Stop Date | 04.07.2002
Test Stop Time | 19:15:55
Test Length | 63:26:19
Final Sample Time Offset | 63:25:38
Controller Schedule Name
Sampling Period | 60 seconds
Comments | T: 50C(30min); tap water, dry blending
Information | WellID
Customer | Petro-Aliance
CementClass | A
CementMfr | Suhoy Log
Additives | 8%PPB Gel(Serpukhov)+0.5%D-19+0.1%LignoCan
Density | 1500
BHCT | 50
Information | BHST
Information | FluidLoss
JobType | Research
Calculated Value | Finish Set 5:27:00
Compressive Strength | Compressive strength type A (less than 14 lb/gal)
Initial Temperature (C) | 25 C
Final Temperature (C) | 49 C
Initial Transit Time (microsec/in) | 16,98 microsec/in
Final Transit Time (microsec/in) | 11,74 microsec/in
Initial Compressive Strength (MPa) | 0,00 MPa
Final Compressive Strength (MPa) | 4,92 MPa