## Sheet1
Параметр | Значение
Instrument Name | 4262 R
Instrument Type | UCA
Instrument Serial Number | 111
Test Start Date | 18.10.2001
Test Start Time | 1:15:52
Test Stop Date | 20.10.2001
Test Stop Time | 2:28:14
Test Length | 49:12:22
Final Sample Time Offset | 49:11:45
Controller Schedule Name
Sampling Period | 60 seconds
Comments | T: 45C(10min), dwell; tap water, all dry-blending
WellID | 9 / B
Customer | URAYNEFTEGAZ / Sovetsky
Information | EngName
CementClass | A
CementMfr | Suhoy Log
Additives | 7%PPB Gel+0.6%CD-12+0.2%D0-13+Dfmr
Density | 1500
BHCT | 45
BHST | 52
Information | FluidLoss
JobType | 146 mm csg lead slurry
Calculated Value | Finish Set 2:49:00
Compressive Strength | Compressive strength type A (less than 14 lb/gal)
Initial Temperature (C) | 42 C
Final Temperature (C) | 44 C
Initial Transit Time (microsec/in) | 16,56 microsec/in
Final Transit Time (microsec/in) | 11,95 microsec/in
Initial Compressive Strength (MPa) | 0,00 MPa
Final Compressive Strength (MPa) | 4,31 MPa