## Sheet1
Параметр | Значение
Instrument Name | 4262 R
Instrument Type | UCA
Instrument Serial Number | 111
Test Start Date | 01.03.2002
Test Start Time | 23:36:49
Test Stop Date | 03.03.2002
Test Stop Time | 23:38:25
Test Length | 48:01:36
Final Sample Time Offset | 48:01:00
Controller Schedule Name
Sampling Period | 60 seconds
Comments | T:50(30min), tap water, all dry blending Spread=26cm
WellID | 46-5904
Customer | URAYNEFTEGAZ / Sovetsky
CementClass | A
CementMfr | Suhoy Log
Additives | 8%PPB Gel+0.7%CFR-3+0.2%DO-13
Density | 1500
BHCT | 50
BHST | 64
Information | FluidLoss
JobType | 146 mm csg lead slurry
Calculated Value | Finish Set 9:33:00
Compressive Strength | Compressive strength type A (less than 14 lb/gal)
Initial Temperature (C) | 23 C
Final Temperature (C) | 49 C
Initial Transit Time (microsec/in) | 16,92 microsec/in
Final Transit Time (microsec/in) | 12,05 microsec/in
Initial Compressive Strength (MPa) | 0,00 MPa
Final Compressive Strength (MPa) | 4,22 MPa