## Sheet1
Параметр | Значение
Instrument Name | 4262 R
Instrument Type | UCA
Instrument Serial Number | 111
Test Start Date | 29.08.2002
Test Start Time | 14:37:18
Test Stop Date | 02.09.2002
Test Stop Time | 9:40:06
Test Length | 91:02:48
Final Sample Time Offset | 91:02:30
Controller Schedule Name
Sampling Period | 60 seconds
Comments | T:35(35min), 37(240min) field water, all dry blend
WellID | 56/4032
Customer | KomiOil-Usinsk
CementClass | A
CementMfr | Sukhoy Log
Additives | 0.5%Gel+1%SMS+0.05%TR-1
Density | 1500
BHCT | 35
BHST | 37
Information | FluidLoss
JobType | 168.3 mm csg Lead slurry
Calculated Value | Finish Set 4:53:00
Compressive Strength | Compressive strength type A (less than 14 lb/gal)
Initial Temperature (C) | 24 C
Final Temperature (C) | 37 C
Initial Transit Time (microsec/in) | ERROR
Final Transit Time (microsec/in) | 11,29 microsec/in
Initial Compressive Strength (MPa) | N/A
Final Compressive Strength (MPa) | 6,13 MPa