## Sheet1
Time (HH:MM:SS) | Temperature (C) | Transit Time (microsec/in) | Compressive Strength (MPa)
0:00:00 | 21 | 15.99 | 0
0:01:00 | 20 | 16.04 | 0
0:02:00 | 21
0:03:00 | 21
0:04:00 | 21
0:05:00 | 21
0:06:00 | 22
0:07:00 | 22
0:08:00 | 22
0:09:00 | 23
0:10:00 | 24
0:11:00 | 25
0:12:00 | 25
0:13:00 | 26
0:14:00 | 27
0:15:00 | 27
0:16:00 | 28
0:17:00 | 29
0:18:00 | 30
0:19:00 | 30
0:20:00 | 31
0:21:00 | 32
0:22:00 | 32
0:23:00 | 33
0:24:00 | 34
0:25:00 | 35
0:26:00 | 35
0:27:00 | 36
0:28:00 | 37
0:29:00 | 38
0:30:00 | 39
0:31:00 | 39
0:32:00 | 40
0:33:00 | 41
0:34:00 | 41
0:35:00 | 42
0:36:00 | 43
0:37:00 | 44
0:38:00 | 44
0:39:00 | 45
0:40:00 | 46
0:41:00 | 46
0:42:00 | 47
0:43:00 | 47
0:44:00 | 48
0:45:00 | 49
0:46:00 | 49
0:47:00 | 50
0:48:00 | 51
0:49:00 | 52
0:50:00 | 53
0:51:00 | 53
0:52:00 | 54
0:53:00 | 54
0:54:00 | 55
0:55:00 | 55
0:56:00 | 56
0:57:00 | 57
0:58:00 | 58
0:59:00 | 59
1:00:00 | 59
1:01:00 | 60
1:02:00 | 61
1:03:00 | 61
1:04:00 | 62
1:05:00 | 62
1:06:00 | 62
1:07:00 | 63
1:08:00 | 63
1:09:00 | 63
1:10:00 | 63
1:11:00 | 63
1:12:00 | 62
1:13:00 | 63
1:14:00 | 63
1:15:00 | 63
1:16:00 | 62
1:17:00 | 62
1:18:00 | 62
1:19:00 | 62
1:20:00 | 62
1:21:00 | 62
1:22:00 | 61
1:23:00 | 61
1:24:00 | 61
1:25:00 | 61
1:26:00 | 61
1:27:00 | 61
1:28:00 | 61
1:29:00 | 61
1:30:00 | 61
1:31:00 | 61
1:32:00 | 60
1:33:00 | 61
1:34:00 | 61
1:35:00 | 60
1:36:00 | 61
1:37:00 | 60
1:38:00 | 60
1:39:00 | 60
1:40:00 | 60
1:41:00 | 60
1:42:00 | 60
1:43:00 | 60
1:44:00 | 60
1:45:00 | 60
1:46:00 | 60
1:47:00 | 60
1:48:00 | 60
1:49:00 | 60
1:50:00 | 60
1:51:00 | 60
1:52:00 | 60
1:53:00 | 60
1:54:00 | 60
1:55:00 | 60
1:56:00 | 60
1:57:00 | 60
1:58:00 | 60
1:59:00 | 60
2:00:00 | 60
2:01:00 | 59
2:02:00 | 60
2:03:00 | 60
2:04:00 | 60
2:05:00 | 60
2:06:00 | 60
2:07:00 | 60
2:08:00 | 60
2:09:00 | 60
2:10:00 | 60
2:11:00 | 60
2:12:00 | 60
2:13:00 | 60
2:14:00 | 60
2:15:00 | 59
2:16:00 | 60
2:17:00 | 60
2:18:00 | 59
2:19:00 | 60
2:20:00 | 60
2:21:00 | 60
2:22:00 | 60
2:23:00 | 60
2:24:00 | 59
2:25:00 | 60
2:26:00 | 60
2:27:00 | 60
2:28:00 | 60
2:29:00 | 60
2:30:00 | 60
2:31:00 | 59
2:32:00 | 60
2:33:00 | 60
2:34:00 | 60
2:35:00 | 60
2:36:00 | 60
2:37:00 | 60
2:38:00 | 60
2:39:00 | 59
2:40:00 | 60
2:41:00 | 60
2:42:00 | 59
2:43:00 | 60
2:44:00 | 60
2:45:00 | 60
2:46:00 | 60
2:47:00 | 59
2:48:00 | 60
2:49:00 | 60
2:50:00 | 60
2:51:00 | 59
2:52:00 | 59
2:53:00 | 60
2:54:00 | 59
2:55:00 | 60
2:56:00 | 60
2:57:00 | 59
2:58:00 | 60
2:59:00 | 60
3:00:00 | 60
3:01:00 | 59
3:02:00 | 60
3:03:00 | 60
3:04:00 | 60
3:05:00 | 60
3:06:00 | 60
3:07:00 | 60
3:08:00 | 60
3:09:00 | 60
3:10:00 | 59
3:11:00 | 60
3:12:00 | 60
3:13:00 | 60
3:14:00 | 60
3:15:00 | 60
3:16:00 | 60
3:17:00 | 60
3:18:00 | 60
3:19:00 | 59
3:20:00 | 60
3:21:00 | 60
3:22:00 | 60
3:23:00 | 60
3:24:00 | 60
3:25:00 | 59
3:26:00 | 60
3:27:00 | 60
3:28:00 | 60
3:29:00 | 60
3:30:00 | 60
3:31:00 | 60
3:32:00 | 59
3:33:00 | 60
3:34:00 | 60
3:35:00 | 60
3:36:00 | 60
3:37:00 | 60
3:38:00 | 60
3:39:00 | 60
3:40:00 | 60
3:41:00 | 60
3:42:00 | 60
3:43:00 | 60
3:44:00 | 60
3:45:00 | 60
3:46:00 | 59
3:47:00 | 60
3:48:00 | 60
3:49:00 | 60
3:50:00 | 60
3:51:00 | 60
3:52:00 | 59
3:53:00 | 60
3:54:00 | 60
3:55:00 | 59
3:56:00 | 60
3:57:00 | 60
3:58:00 | 60
3:59:00 | 60
4:00:00 | 59
4:01:00 | 60
4:02:00 | 60
4:03:00 | 60
4:04:00 | 60
4:05:00 | 60
4:06:00 | 60
4:07:00 | 60
4:08:00 | 60
4:09:00 | 60
4:10:00 | 60
4:11:00 | 59
4:12:00 | 60
4:13:00 | 60
4:14:00 | 59
4:15:00 | 60
4:16:00 | 60
4:17:00 | 60
4:18:00 | 60
4:19:00 | 60
4:20:00 | 60
4:21:00 | 59
4:22:00 | 60
4:23:00 | 60
4:24:00 | 60
4:25:00 | 59
4:26:00 | 60
4:27:00 | 60
4:28:00 | 60
4:29:00 | 60
4:30:00 | 60
4:31:00 | 60
4:32:00 | 60
4:33:00 | 59
4:34:00 | 60
4:35:00 | 60
4:36:00 | 60
4:37:00 | 60
4:38:00 | 60
4:39:00 | 60
4:40:00 | 60
4:41:00 | 60
4:42:00 | 60
4:43:00 | 60
4:44:00 | 59
4:45:00 | 60
4:46:00 | 60
4:47:00 | 60
4:48:00 | 60
4:49:00 | 59
4:50:00 | 60
4:51:00 | 60
4:52:00 | 60
4:53:00 | 60
4:54:00 | 59
4:55:00 | 60
4:56:00 | 60
4:57:00 | 60
4:58:00 | 60
4:59:00 | 60
5:00:00 | 60
5:01:00 | 60
5:02:00 | 60
5:03:00 | 60
5:04:00 | 59
5:05:00 | 59
5:06:00 | 60
5:07:00 | 59
5:08:00 | 60
5:09:00 | 60
5:10:00 | 60
5:11:00 | 59
5:12:00 | 59
5:13:00 | 60
5:14:00 | 60
5:15:00 | 60
5:16:00 | 60
5:17:00 | 60
5:18:00 | 60
5:19:00 | 60
5:20:00 | 60
5:21:00 | 60
5:22:00 | 60
5:23:00 | 60
5:24:00 | 60
5:25:00 | 60
5:26:00 | 60
5:27:00 | 60
5:28:00 | 59
5:29:00 | 59
5:30:00 | 60
5:31:00 | 60
5:32:00 | 60
5:33:00 | 60
5:34:00 | 60
5:35:00 | 60
5:36:00 | 60
5:37:00 | 60
5:38:00 | 60
5:39:00 | 60
5:40:00 | 60
5:41:00 | 59
5:42:00 | 60
5:43:00 | 60
5:44:00 | 60
5:45:00 | 60
5:46:00 | 60
5:47:00 | 60
5:48:00 | 60
5:49:00 | 60
5:50:00 | 60
5:51:00 | 60
5:52:00 | 59
5:53:00 | 60
5:54:00 | 60
5:55:00 | 60
5:56:00 | 60
5:57:00 | 60
5:58:00 | 60
5:59:00 | 60
6:00:00 | 60
6:01:00 | 60
6:02:00 | 60
6:03:00 | 60
6:04:00 | 59
6:05:00 | 60
6:06:00 | 60
6:07:00 | 60
6:08:00 | 60
6:09:00 | 60
6:10:00 | 60
6:11:00 | 60
6:12:00 | 60
6:13:00 | 59
6:14:00 | 59
6:15:00 | 60
6:16:00 | 59
6:17:00 | 59
6:18:00 | 60
6:19:00 | 60
6:20:00 | 60
6:21:00 | 60
6:22:00 | 60
6:23:00 | 59
6:24:00 | 59
6:25:00 | 60
6:26:00 | 60
6:27:00 | 59
6:28:00 | 60
6:29:00 | 60
6:30:00 | 60
6:31:00 | 60
6:32:00 | 60
6:33:00 | 59
6:34:00 | 60
6:35:00 | 60
6:36:00 | 60
6:37:00 | 60
6:38:00 | 59
6:39:00 | 60
6:40:00 | 60
6:41:00 | 60
6:42:00 | 59
6:43:00 | 60
6:44:00 | 60
6:45:00 | 60
6:46:00 | 59
6:47:00 | 60
6:48:00 | 59
6:49:00 | 60
6:50:00 | 60
6:51:00 | 60
6:52:00 | 60
6:53:00 | 60
6:54:00 | 60
6:55:00 | 60
6:56:00 | 59
6:57:00 | 60
6:58:00 | 60
6:59:00 | 60
7:00:00 | 59
7:01:00 | 60
7:02:00 | 60
7:03:00 | 60
7:04:00 | 59
7:05:00 | 59
7:06:00 | 60
7:07:00 | 60
7:08:00 | 60
7:09:00 | 59
7:10:00 | 59
7:11:00 | 60
7:12:00 | 60
7:13:00 | 60
7:14:00 | 60
7:15:00 | 59
7:16:00 | 60
7:17:00 | 59
7:18:00 | 60
7:19:00 | 60
7:20:00 | 59
7:21:00 | 59
7:22:00 | 60 | 25.37 | 0
7:23:00 | 59 | 25.38 | 0
7:24:00 | 60 | 25.37 | 0
7:25:00 | 60 | 25.36 | 0
7:26:00 | 60 | 25.36 | 0
7:27:00 | 60 | 25.37 | 0
7:28:00 | 60
7:29:00 | 60
7:30:00 | 60
7:31:00 | 60
7:32:00 | 60
7:33:00 | 59
7:34:00 | 59
7:35:00 | 59
7:36:00 | 60
7:37:00 | 60
7:38:00 | 60
7:39:00 | 60
7:40:00 | 60
7:41:00 | 60
7:42:00 | 59
7:43:00 | 60 | 25.38 | 0
7:44:00 | 60 | 25.38 | 0
7:45:00 | 60 | 25.38 | 0
7:46:00 | 60 | 25.41 | 0
7:47:00 | 60 | 25.39 | 0
7:48:00 | 60 | 25.38 | 0
7:49:00 | 60 | 25.35 | 0
7:50:00 | 60 | 25.38 | 0
7:51:00 | 59 | 25.38 | 0
7:52:00 | 60 | 25.41 | 0
7:53:00 | 60 | 25.41 | 0
7:54:00 | 60 | 25.4 | 0
7:55:00 | 60 | 25.38 | 0
7:56:00 | 59 | 25.41 | 0
7:57:00 | 60
7:58:00 | 60
7:59:00 | 59
8:00:00 | 59
8:01:00 | 60
8:02:00 | 60
8:03:00 | 60
8:04:00 | 60
8:05:00 | 60
8:06:00 | 60 | 25.39 | 0
8:07:00 | 60 | 25.39 | 0
8:08:00 | 59 | 25.4 | 0
8:09:00 | 60 | 25.4 | 0
8:10:00 | 60 | 25.41 | 0
8:11:00 | 60 | 25.4 | 0
8:12:00 | 60 | 25.41 | 0
8:13:00 | 60 | 25.41 | 0
8:14:00 | 60 | 25.41 | 0
8:15:00 | 59 | 25.4 | 0
8:16:00 | 60 | 25.4 | 0
8:17:00 | 60 | 25.42 | 0
8:18:00 | 59 | 25.41 | 0
8:19:00 | 59 | 25.41 | 0
8:20:00 | 60 | 25.41 | 0
8:21:00 | 60 | 25.41 | 0
8:22:00 | 60 | 25.4 | 0
8:23:00 | 60 | 25.41 | 0
8:24:00 | 59 | 25.41 | 0
8:25:00 | 60 | 25.41 | 0
8:26:00 | 60 | 25.42 | 0
8:27:00 | 60 | 25.41 | 0
8:28:00 | 60 | 25.42 | 0
8:29:00 | 60 | 25.42 | 0
8:30:00 | 60 | 25.42 | 0
8:31:00 | 60 | 25.42 | 0
8:32:00 | 60 | 25.43 | 0
8:33:00 | 60 | 25.44 | 0
8:34:00 | 60 | 25.43 | 0
8:35:00 | 59
8:36:00 | 60 | 25.43 | 0
8:37:00 | 59 | 25.42 | 0
8:38:00 | 59 | 25.43 | 0
8:39:00 | 60 | 25.44 | 0
8:40:00 | 60 | 25.44 | 0
8:41:00 | 60 | 25.44 | 0
8:42:00 | 60 | 25.44 | 0
8:43:00 | 60 | 25.45 | 0
8:44:00 | 60 | 25.44 | 0
8:45:00 | 60 | 25.45 | 0
8:46:00 | 59 | 25.44 | 0
8:47:00 | 60 | 25.44 | 0
8:48:00 | 60 | 25.46 | 0
8:49:00 | 59 | 25.44 | 0
8:50:00 | 59 | 25.45 | 0
8:51:00 | 60 | 25.45 | 0
8:52:00 | 60 | 25.44 | 0
8:53:00 | 60 | 25.44 | 0
8:54:00 | 60 | 25.44 | 0
8:55:00 | 60 | 25.44 | 0
8:56:00 | 60 | 25.44 | 0
8:57:00 | 60 | 25.44 | 0
8:58:00 | 59 | 25.44 | 0
8:59:00 | 60 | 25.44 | 0
9:00:00 | 60 | 25.46 | 0
9:01:00 | 60 | 25.45 | 0
9:02:00 | 60 | 25.46 | 0
9:03:00 | 59 | 25.45 | 0
9:04:00 | 59 | 25.45 | 0
9:05:00 | 60 | 25.46 | 0
9:06:00 | 60 | 25.45 | 0
9:07:00 | 60 | 25.45 | 0
9:08:00 | 60 | 25.45 | 0
9:09:00 | 60
9:10:00 | 60 | 25.45 | 0
9:11:00 | 59 | 25.46 | 0
9:12:00 | 60 | 16.74 | 0
9:13:00 | 60 | 16.77 | 0
9:14:00 | 60 | 16.72 | 0
9:15:00 | 60 | 16.68 | 0
9:16:00 | 60 | 16.69 | 0
9:17:00 | 60 | 16.68 | 0
9:18:00 | 59 | 16.68 | 0
9:19:00 | 59 | 16.67 | 0
9:20:00 | 60 | 16.66 | 0
9:21:00 | 60 | 16.68 | 0
9:22:00 | 60 | 16.68 | 0
9:23:00 | 60 | 16.67 | 0
9:24:00 | 60 | 16.66 | 0
9:25:00 | 59 | 16.65 | 0
9:26:00 | 60 | 16.65 | 0
9:27:00 | 59 | 16.66 | 0
9:28:00 | 59 | 16.65 | 0
9:29:00 | 60 | 16.65 | 0
9:30:00 | 60 | 16.64 | 0
9:31:00 | 60 | 16.63 | 0
9:32:00 | 60 | 16.63 | 0
9:33:00 | 60 | 16.62 | 0
9:34:00 | 60 | 16.62 | 0
9:35:00 | 60 | 16.62 | 0
9:36:00 | 60 | 16.61 | 0
9:37:00 | 60 | 16.59 | 0
9:38:00 | 60 | 16.57 | 0
9:39:00 | 60 | 16.56 | 0
9:40:00 | 60 | 16.56 | 0
9:41:00 | 59 | 16.56 | 0
9:42:00 | 60 | 16.54 | 0
9:43:00 | 60 | 16.53 | 0
9:44:00 | 60 | 16.53 | 0
9:45:00 | 60 | 16.51 | 0
9:46:00 | 60 | 16.5 | 0
9:47:00 | 60 | 16.49 | 0
9:48:00 | 60 | 16.48 | 0
9:49:00 | 60 | 16.47 | 0
9:50:00 | 60 | 16.46 | 0
9:51:00 | 60 | 16.44 | 0
9:52:00 | 60 | 16.44 | 0
9:53:00 | 59 | 16.43 | 0
9:54:00 | 60 | 16.41 | 0
9:55:00 | 60 | 16.4 | 0
9:56:00 | 60 | 16.38 | 0
9:57:00 | 60 | 16.38 | 0
9:58:00 | 60 | 16.36 | 0
9:59:00 | 60 | 16.35 | 0
10:00:00 | 60 | 16.34 | 0
10:01:00 | 60 | 16.32 | 0
10:02:00 | 60 | 16.31 | 0
10:03:00 | 60 | 16.29 | 0
10:04:00 | 60 | 16.27 | 0
10:05:00 | 60 | 16.26 | 0
10:06:00 | 60 | 16.24 | 0
10:07:00 | 60 | 16.23 | 0
10:08:00 | 60 | 16.21 | 0
10:09:00 | 59 | 16.18 | 0
10:10:00 | 60 | 16.16 | 0
10:11:00 | 59 | 16.14 | 0
10:12:00 | 60 | 16.12 | 0
10:13:00 | 60 | 16.1 | 0
10:14:00 | 60 | 16.08 | 0
10:15:00 | 60 | 16.05 | 0
10:16:00 | 60 | 16.02 | 0
10:17:00 | 60 | 16 | 0
10:18:00 | 60 | 15.98 | 0.01
10:19:00 | 60 | 15.95 | 0.02
10:20:00 | 60 | 15.93 | 0.03
10:21:00 | 60 | 15.9 | 0.04
10:22:00 | 60 | 15.87 | 0.05
10:23:00 | 60 | 15.84 | 0.06
10:24:00 | 60 | 15.81 | 0.08
10:25:00 | 60 | 15.79 | 0.09
10:26:00 | 60 | 15.75 | 0.1
10:27:00 | 60 | 15.73 | 0.11
10:28:00 | 60 | 15.7 | 0.13
10:29:00 | 59 | 15.66 | 0.15
10:30:00 | 60 | 15.63 | 0.16
10:31:00 | 60 | 15.6 | 0.17
10:32:00 | 60 | 15.57 | 0.19
10:33:00 | 60 | 15.54 | 0.21
10:34:00 | 60 | 15.5 | 0.23
10:35:00 | 59 | 15.47 | 0.24
10:36:00 | 60 | 15.43 | 0.26
10:37:00 | 60 | 15.39 | 0.28
10:38:00 | 60 | 15.36 | 0.3
10:39:00 | 59 | 15.33 | 0.31
10:40:00 | 59 | 15.29 | 0.33
10:41:00 | 60 | 15.24 | 0.36
10:42:00 | 59 | 15.21 | 0.37
10:43:00 | 60 | 15.17 | 0.4
10:44:00 | 59 | 15.13 | 0.42
10:45:00 | 60 | 15.09 | 0.44
10:46:00 | 59 | 15.06 | 0.46
10:47:00 | 59 | 15.01 | 0.49
10:48:00 | 60 | 14.97 | 0.51
10:49:00 | 60 | 14.93 | 0.54
10:50:00 | 59 | 14.89 | 0.56
10:51:00 | 60 | 14.85 | 0.59
10:52:00 | 60 | 14.81 | 0.62
10:53:00 | 60 | 14.77 | 0.64
10:54:00 | 60 | 14.73 | 0.67
10:55:00 | 60 | 14.68 | 0.7
10:56:00 | 60 | 14.64 | 0.73
10:57:00 | 60 | 14.61 | 0.75
10:58:00 | 60 | 14.56 | 0.78
10:59:00 | 60 | 14.52 | 0.81
11:00:00 | 60 | 14.48 | 0.84
11:01:00 | 60 | 14.44 | 0.87
11:02:00 | 60 | 14.4 | 0.9
11:03:00 | 59 | 14.36 | 0.93
11:04:00 | 60 | 14.32 | 0.96
11:05:00 | 60 | 14.28 | 0.99
11:06:00 | 60
11:07:00 | 60 | 14.2 | 1.06
11:08:00 | 60 | 14.16 | 1.09
11:09:00 | 60 | 14.12 | 1.12
11:10:00 | 60 | 14.08 | 1.16
11:11:00 | 60 | 14.04 | 1.19
11:12:00 | 60 | 14.01 | 1.22
11:13:00 | 60 | 13.97 | 1.25
11:14:00 | 60 | 13.93 | 1.29
11:15:00 | 60 | 13.89 | 1.33
11:16:00 | 60 | 13.86 | 1.36
11:17:00 | 60 | 13.82 | 1.39
11:18:00 | 60 | 13.78 | 1.43
11:19:00 | 59 | 13.74 | 1.47
11:20:00 | 60 | 13.71 | 1.5
11:21:00 | 60 | 13.67 | 1.54
11:22:00 | 60 | 13.64 | 1.57
11:23:00 | 59 | 13.6 | 1.61
11:24:00 | 60 | 13.56 | 1.65
11:25:00 | 60 | 13.53 | 1.69
11:26:00 | 60 | 13.49 | 1.73
11:27:00 | 59 | 13.46 | 1.76
11:28:00 | 60 | 13.42 | 1.8
11:29:00 | 60 | 13.39 | 1.83
11:30:00 | 59 | 13.36 | 1.88
11:31:00 | 59 | 13.32 | 1.91
11:32:00 | 60 | 13.29 | 1.95
11:33:00 | 60 | 13.26 | 1.99
11:34:00 | 59 | 13.23 | 2.03
11:35:00 | 60 | 13.2 | 2.06
11:36:00 | 60 | 13.17 | 2.1
11:37:00 | 60 | 13.13 | 2.15
11:38:00 | 59 | 13.1 | 2.19
11:39:00 | 60 | 13.08 | 2.21
11:40:00 | 60 | 13.04 | 2.26
11:41:00 | 60 | 13.02 | 2.29
11:42:00 | 60 | 12.99 | 2.32
11:43:00 | 60 | 12.96 | 2.37
11:44:00 | 60 | 12.93 | 2.4
11:45:00 | 59 | 12.91 | 2.45
11:46:00 | 60 | 12.88 | 2.49
11:47:00 | 60 | 12.85 | 2.52
11:48:00 | 60 | 12.82 | 2.56
11:49:00 | 60 | 12.8 | 2.59
11:50:00 | 59 | 12.77 | 2.64
11:51:00 | 59 | 12.75 | 2.67
11:52:00 | 60 | 12.73 | 2.71
11:53:00 | 59 | 12.7 | 2.75
11:54:00 | 60 | 12.67 | 2.79
11:55:00 | 60 | 12.65 | 2.82
11:56:00 | 60 | 12.62 | 2.87
11:57:00 | 60 | 12.6 | 2.9
11:58:00 | 60 | 12.57 | 2.94
11:59:00 | 60 | 12.55 | 2.98
12:00:00 | 60 | 12.53 | 3.01
12:01:00 | 60 | 12.51 | 3.05
12:02:00 | 59 | 12.48 | 3.09
12:03:00 | 60 | 12.46 | 3.12
12:04:00 | 59 | 12.44 | 3.16
12:05:00 | 60 | 12.42 | 3.2
12:06:00 | 60 | 12.39 | 3.24
12:07:00 | 60 | 12.37 | 3.28
12:08:00 | 60 | 12.35 | 3.32
12:09:00 | 60 | 12.33 | 3.36
12:10:00 | 60 | 12.31 | 3.39
12:11:00 | 60 | 12.29 | 3.43
12:12:00 | 60 | 12.27 | 3.47
12:13:00 | 59 | 12.25 | 3.5
12:14:00 | 60 | 12.23 | 3.54
12:15:00 | 60 | 12.21 | 3.58
12:16:00 | 60 | 12.19 | 3.61
12:17:00 | 60 | 12.17 | 3.65
12:18:00 | 60 | 12.16 | 3.68
12:19:00 | 60 | 12.13 | 3.73
12:20:00 | 60 | 12.12 | 3.76
12:21:00 | 59 | 12.1 | 3.79
12:22:00 | 60 | 12.08 | 3.83
12:23:00 | 60 | 12.06 | 3.86
12:24:00 | 60 | 12.04 | 3.91
12:25:00 | 60 | 12.03 | 3.94
12:26:00 | 59 | 12.01 | 3.97
12:27:00 | 60 | 11.99 | 4.02
12:28:00 | 60 | 11.97 | 4.05
12:29:00 | 59 | 11.96 | 4.08
12:30:00 | 60 | 11.95 | 4.11
12:31:00 | 60 | 11.93 | 4.14
12:32:00 | 60 | 11.92 | 4.16
12:33:00 | 60 | 11.9 | 4.21
12:34:00 | 60 | 11.88 | 4.24
12:35:00 | 60 | 11.87 | 4.28
12:36:00 | 60 | 11.86 | 4.31
12:37:00 | 60 | 11.84 | 4.34
12:38:00 | 60 | 11.83 | 4.36
12:39:00 | 60 | 11.81 | 4.41
12:40:00 | 60 | 11.79 | 4.45
12:41:00 | 59 | 11.78 | 4.48
12:42:00 | 60 | 11.77 | 4.5
12:43:00 | 60 | 11.76 | 4.53
12:44:00 | 60 | 11.74 | 4.57
12:45:00 | 60 | 11.73 | 4.6
12:46:00 | 59 | 11.72 | 4.62
12:47:00 | 60 | 11.71 | 4.66
12:48:00 | 60 | 11.69 | 4.69
12:49:00 | 60 | 11.68 | 4.73
12:50:00 | 60 | 11.66 | 4.77
12:51:00 | 60 | 11.65 | 4.78
12:52:00 | 60 | 11.64 | 4.82
12:53:00 | 60 | 11.62 | 4.86
12:54:00 | 60 | 11.61 | 4.88
12:55:00 | 60 | 11.6 | 4.92
12:56:00 | 60 | 11.59 | 4.93
12:57:00 | 60 | 11.58 | 4.97
12:58:00 | 60 | 11.57 | 4.99
12:59:00 | 60 | 11.55 | 5.03
13:00:00 | 60 | 11.54 | 5.07
13:01:00 | 60 | 11.53 | 5.09
13:02:00 | 60 | 11.52 | 5.13
13:03:00 | 60 | 11.51 | 5.15
13:04:00 | 60 | 11.49 | 5.19
13:05:00 | 60 | 11.49 | 5.21
13:06:00 | 60 | 11.48 | 5.23
13:07:00 | 59 | 11.46 | 5.27
13:08:00 | 60 | 11.46 | 5.29
13:09:00 | 60 | 11.44 | 5.33
13:10:00 | 60 | 11.43 | 5.35
13:11:00 | 60 | 11.42 | 5.39
13:12:00 | 60 | 11.41 | 5.41
13:13:00 | 59 | 11.4 | 5.45
13:14:00 | 60 | 11.39 | 5.47
13:15:00 | 59 | 11.38 | 5.5
13:16:00 | 60 | 11.38 | 5.52
13:17:00 | 60 | 11.36 | 5.56
13:18:00 | 59 | 11.35 | 5.58
13:19:00 | 59 | 11.34 | 5.6
13:20:00 | 60 | 11.33 | 5.65
13:21:00 | 60 | 11.32 | 5.67
13:22:00 | 60 | 11.32 | 5.69
13:23:00 | 60 | 11.31 | 5.71
13:24:00 | 60 | 11.3 | 5.73
13:25:00 | 59 | 11.29 | 5.78
13:26:00 | 60 | 11.28 | 5.8
13:27:00 | 60 | 11.27 | 5.82
13:28:00 | 60 | 11.26 | 5.84
13:29:00 | 60 | 11.25 | 5.87
13:30:00 | 60 | 11.25 | 5.89
13:31:00 | 60 | 11.23 | 5.93
13:32:00 | 60 | 11.23 | 5.96
13:33:00 | 60 | 11.22 | 5.98
13:34:00 | 60 | 11.21 | 6
13:35:00 | 60 | 11.2 | 6.03
13:36:00 | 59 | 11.2 | 6.05
13:37:00 | 60 | 11.19 | 6.07
13:38:00 | 60 | 11.18 | 6.1
13:39:00 | 60 | 11.16 | 6.14
13:40:00 | 60 | 11.16 | 6.17
13:41:00 | 60 | 11.15 | 6.19
13:42:00 | 60 | 11.14 | 6.21
13:43:00 | 60 | 11.13 | 6.24
13:44:00 | 60 | 11.13 | 6.26
13:45:00 | 60 | 11.12 | 6.28
13:46:00 | 60 | 11.11 | 6.31
13:47:00 | 60 | 11.11 | 6.33
13:48:00 | 59 | 11.1 | 6.36
13:49:00 | 60 | 11.09 | 6.38
13:50:00 | 60 | 11.08 | 6.41
13:51:00 | 60 | 11.08 | 6.41
13:52:00 | 60 | 11.07 | 6.46
13:53:00 | 60 | 11.07 | 6.46
13:54:00 | 60 | 11.06 | 6.48
13:55:00 | 60 | 11.05 | 6.5
13:56:00 | 60 | 11.04 | 6.53
13:57:00 | 60 | 11.04 | 6.55
13:58:00 | 60 | 11.03 | 6.58
13:59:00 | 59 | 11.02 | 6.6
14:00:00 | 60 | 11.02 | 6.63
14:01:00 | 60 | 11.01 | 6.66
14:02:00 | 60 | 11 | 6.68
14:03:00 | 60 | 11 | 6.68
14:04:00 | 60 | 10.99 | 6.71
14:05:00 | 60 | 10.98 | 6.73
14:06:00 | 60 | 10.98 | 6.76
14:07:00 | 60 | 10.97 | 6.78
14:08:00 | 60 | 10.96 | 6.81
14:09:00 | 60 | 10.95 | 6.84
14:10:00 | 59 | 10.95 | 6.84
14:11:00 | 60 | 10.95 | 6.86
14:12:00 | 60 | 10.94 | 6.89
14:13:00 | 60 | 10.93 | 6.92
14:14:00 | 59 | 10.93 | 6.94
14:15:00 | 60 | 10.92 | 6.97
14:16:00 | 60 | 10.92 | 6.97
14:17:00 | 60 | 10.91 | 6.99
14:18:00 | 59 | 10.9 | 7.02
14:19:00 | 60 | 10.89 | 7.05
14:20:00 | 60 | 10.89 | 7.08
14:21:00 | 60 | 10.89 | 7.08
14:22:00 | 60 | 10.88 | 7.1
14:23:00 | 60 | 10.87 | 7.13
14:24:00 | 60 | 10.86 | 7.16
14:25:00 | 60 | 10.86 | 7.16
14:26:00 | 60 | 10.86 | 7.18
14:27:00 | 60 | 10.85 | 7.21
14:28:00 | 60 | 10.84 | 7.24
14:29:00 | 60 | 10.84 | 7.24
14:30:00 | 59 | 10.84 | 7.27
14:31:00 | 60 | 10.83 | 7.3
14:32:00 | 60 | 10.82 | 7.32
14:33:00 | 60 | 10.82 | 7.32
14:34:00 | 60 | 10.81 | 7.35
14:35:00 | 60 | 10.8 | 7.38
14:36:00 | 60 | 10.8 | 7.41
14:37:00 | 59 | 10.8 | 7.41
14:38:00 | 60 | 10.79 | 7.44
14:39:00 | 60 | 10.78 | 7.47
14:40:00 | 59 | 10.78 | 7.47
14:41:00 | 60 | 10.77 | 7.49
14:42:00 | 60 | 10.77 | 7.52
14:43:00 | 60 | 10.76 | 7.55
14:44:00 | 60 | 10.76 | 7.55
14:45:00 | 60 | 10.75 | 7.58
14:46:00 | 60 | 10.75 | 7.61
14:47:00 | 60 | 10.75 | 7.61
14:48:00 | 60 | 10.74 | 7.64
14:49:00 | 60 | 10.73 | 7.67
14:50:00 | 60 | 10.73 | 7.67
14:51:00 | 60 | 10.72 | 7.7
14:52:00 | 60 | 10.71 | 7.73
14:53:00 | 59 | 10.71 | 7.73
14:54:00 | 60 | 10.71 | 7.76
14:55:00 | 60 | 10.7 | 7.79
14:56:00 | 60 | 10.7 | 7.79
14:57:00 | 60 | 10.69 | 7.82
14:58:00 | 60 | 10.68 | 7.85
14:59:00 | 60 | 10.68 | 7.85
15:00:00 | 60 | 10.68 | 7.88
15:01:00 | 60 | 10.68 | 7.88
15:02:00 | 59 | 10.67 | 7.91
15:03:00 | 59 | 10.66 | 7.94
15:04:00 | 60 | 10.66 | 7.94
15:05:00 | 60 | 10.66 | 7.97
15:06:00 | 60 | 10.65 | 8
15:07:00 | 60 | 10.65 | 8
15:08:00 | 60 | 10.64 | 8.03
15:09:00 | 60 | 10.64 | 8.03
15:10:00 | 60 | 10.63 | 8.06
15:11:00 | 59 | 10.63 | 8.09
15:12:00 | 60 | 10.63 | 8.09
15:13:00 | 60 | 10.62 | 8.12
15:14:00 | 59 | 10.61 | 8.15
15:15:00 | 60 | 10.61 | 8.15
15:16:00 | 60 | 10.61 | 8.15
15:17:00 | 60 | 10.6 | 8.18
15:18:00 | 60 | 10.59 | 8.22
15:19:00 | 60 | 10.59 | 8.22
15:20:00 | 59 | 10.59 | 8.25
15:21:00 | 60 | 10.59 | 8.25
15:22:00 | 60 | 10.58 | 8.28
15:23:00 | 60 | 10.57 | 8.31
15:24:00 | 60 | 10.57 | 8.31
15:25:00 | 60 | 10.56 | 8.34
15:26:00 | 60 | 10.56 | 8.34
15:27:00 | 60 | 10.56 | 8.38
15:28:00 | 60 | 10.56 | 8.38
15:29:00 | 60 | 10.55 | 8.41
15:30:00 | 60 | 10.55 | 8.41
15:31:00 | 60 | 10.54 | 8.44
15:32:00 | 60 | 10.54 | 8.47
15:33:00 | 59 | 10.54 | 8.47
15:34:00 | 59 | 10.54 | 8.47
15:35:00 | 59 | 10.53 | 8.51
15:36:00 | 60 | 10.52 | 8.54
15:37:00 | 60 | 10.52 | 8.54
15:38:00 | 60 | 10.51 | 8.57
15:39:00 | 60 | 10.51 | 8.57
15:40:00 | 60 | 10.5 | 8.6
15:41:00 | 60 | 10.5 | 8.6
15:42:00 | 60 | 10.5 | 8.64
15:43:00 | 60 | 10.5 | 8.64
15:44:00 | 60 | 10.49 | 8.67
15:45:00 | 59 | 10.49 | 8.67
15:46:00 | 59 | 10.48 | 8.7
15:47:00 | 60 | 10.48 | 8.7
15:48:00 | 60 | 10.47 | 8.74
15:49:00 | 60 | 10.47 | 8.74
15:50:00 | 59 | 10.47 | 8.77
15:51:00 | 60 | 10.47 | 8.77
15:52:00 | 60 | 10.46 | 8.8
15:53:00 | 60 | 10.46 | 8.8
15:54:00 | 60 | 10.45 | 8.84
15:55:00 | 60 | 10.45 | 8.84
15:56:00 | 60 | 10.45 | 8.87
15:57:00 | 59 | 10.45 | 8.87
15:58:00 | 60 | 10.44 | 8.91
15:59:00 | 60 | 10.44 | 8.91
16:00:00 | 60 | 10.43 | 8.94
16:01:00 | 60 | 10.43 | 8.94
16:02:00 | 60 | 10.42 | 8.98
16:03:00 | 60 | 10.42 | 8.98
16:04:00 | 60 | 10.41 | 9.01
16:05:00 | 60 | 10.41 | 9.01
16:06:00 | 60 | 10.41 | 9.05
16:07:00 | 59 | 10.41 | 9.05
16:08:00 | 59 | 10.41 | 9.05
16:09:00 | 60 | 10.4 | 9.08
16:10:00 | 60 | 10.4 | 9.08
16:11:00 | 60 | 10.39 | 9.12
16:12:00 | 60 | 10.39 | 9.12
16:13:00 | 60 | 10.38 | 9.15
16:14:00 | 60 | 10.38 | 9.15
16:15:00 | 60 | 10.38 | 9.19
16:16:00 | 59 | 10.38 | 9.19
16:17:00 | 60 | 10.38 | 9.19
16:18:00 | 60 | 10.37 | 9.22
16:19:00 | 60 | 10.37 | 9.22
16:20:00 | 60 | 10.36 | 9.26
16:21:00 | 60 | 10.36 | 9.26
16:22:00 | 60 | 10.36 | 9.29
16:23:00 | 60 | 10.36 | 9.29
16:24:00 | 60 | 10.35 | 9.33
16:25:00 | 60 | 10.35 | 9.33
16:26:00 | 60 | 10.35 | 9.33
16:27:00 | 60 | 10.34 | 9.36
16:28:00 | 59 | 10.34 | 9.36
16:29:00 | 60 | 10.33 | 9.4
16:30:00 | 59 | 10.33 | 9.4
16:31:00 | 60 | 10.32 | 9.44
16:32:00 | 60 | 10.32 | 9.44
16:33:00 | 60 | 10.32 | 9.47
16:34:00 | 60 | 10.32 | 9.47
16:35:00 | 59 | 10.32 | 9.47
16:36:00 | 60 | 10.31 | 9.51
16:37:00 | 60 | 10.31 | 9.51
16:38:00 | 60 | 10.31 | 9.51
16:39:00 | 60 | 10.3 | 9.55
16:40:00 | 60 | 10.3 | 9.55
16:41:00 | 60 | 10.29 | 9.58
16:42:00 | 60 | 10.29 | 9.58
16:43:00 | 60 | 10.29 | 9.62
16:44:00 | 60 | 10.29 | 9.62
16:45:00 | 60 | 10.29 | 9.62
16:46:00 | 60 | 10.28 | 9.66
16:47:00 | 60 | 10.28 | 9.66
16:48:00 | 60 | 10.28 | 9.66
16:49:00 | 60 | 10.27 | 9.7
16:50:00 | 60 | 10.27 | 9.7
16:51:00 | 60 | 10.27 | 9.73
16:52:00 | 60 | 10.27 | 9.73
16:53:00 | 60 | 10.27 | 9.73
16:54:00 | 60 | 10.26 | 9.77
16:55:00 | 60 | 10.26 | 9.77
16:56:00 | 60 | 10.25 | 9.81
16:57:00 | 59 | 10.25 | 9.81
16:58:00 | 59 | 10.25 | 9.81
16:59:00 | 60 | 10.24 | 9.85
17:00:00 | 60 | 10.24 | 9.85
17:01:00 | 60 | 10.24 | 9.85
17:02:00 | 60 | 10.24 | 9.85
17:03:00 | 60 | 10.23 | 9.89
17:04:00 | 60 | 10.23 | 9.89
17:05:00 | 60 | 10.23 | 9.92
17:06:00 | 60 | 10.23 | 9.92
17:07:00 | 60 | 10.23 | 9.92
17:08:00 | 60 | 10.22 | 9.96
17:09:00 | 60 | 10.22 | 9.96
17:10:00 | 60 | 10.22 | 9.96
17:11:00 | 60 | 10.21 | 10
17:12:00 | 59 | 10.21 | 10
17:13:00 | 60 | 10.21 | 10
17:14:00 | 59 | 10.21 | 10
17:15:00 | 60 | 10.21 | 10.04
17:16:00 | 60 | 10.2 | 10.08
17:17:00 | 60 | 10.2 | 10.08
17:18:00 | 60 | 10.2 | 10.08
17:19:00 | 60 | 10.19 | 10.12
17:20:00 | 60 | 10.19 | 10.12
17:21:00 | 60 | 10.19 | 10.12
17:22:00 | 60 | 10.19 | 10.12
17:23:00 | 59 | 10.18 | 10.16
17:24:00 | 60 | 10.18 | 10.16
17:25:00 | 59 | 10.18 | 10.16
17:26:00 | 59 | 10.18 | 10.2
17:27:00 | 60 | 10.18 | 10.2
17:28:00 | 60 | 10.18 | 10.2
17:29:00 | 60 | 10.17 | 10.24
17:30:00 | 60 | 10.17 | 10.24
17:31:00 | 60 | 10.17 | 10.24
17:32:00 | 60 | 10.17 | 10.24
17:33:00 | 59 | 10.16 | 10.28
17:34:00 | 60 | 10.15 | 10.32
17:35:00 | 60 | 10.15 | 10.32
17:36:00 | 60 | 10.15 | 10.32
17:37:00 | 60 | 10.15 | 10.32
17:38:00 | 60 | 10.15 | 10.32
17:39:00 | 60 | 10.14 | 10.36
17:40:00 | 60 | 10.14 | 10.36
17:41:00 | 60 | 10.14 | 10.36
17:42:00 | 60 | 10.14 | 10.4
17:43:00 | 59 | 10.14 | 10.4
17:44:00 | 59 | 10.13 | 10.44
17:45:00 | 60 | 10.13 | 10.44
17:46:00 | 60 | 10.13 | 10.44
17:47:00 | 59 | 10.13 | 10.44
17:48:00 | 60 | 10.12 | 10.48
17:49:00 | 59 | 10.12 | 10.48
17:50:00 | 60 | 10.12 | 10.48
17:51:00 | 60 | 10.11 | 10.52
17:52:00 | 60 | 10.11 | 10.52
17:53:00 | 60 | 10.11 | 10.52
17:54:00 | 60 | 10.11 | 10.52
17:55:00 | 60 | 10.11 | 10.56
17:56:00 | 60 | 10.11 | 10.56
17:57:00 | 59 | 10.11 | 10.56
17:58:00 | 60 | 10.1 | 10.6
17:59:00 | 60 | 10.1 | 10.6
18:00:00 | 60 | 10.1 | 10.6
18:01:00 | 60 | 10.1 | 10.6
18:02:00 | 60 | 10.09 | 10.64
18:03:00 | 60 | 10.09 | 10.64
18:04:00 | 60 | 10.09 | 10.64
18:05:00 | 59 | 10.08 | 10.68
18:06:00 | 60 | 10.08 | 10.68
18:07:00 | 60 | 10.08 | 10.68
18:08:00 | 60 | 10.08 | 10.68
18:09:00 | 60 | 10.08 | 10.73
18:10:00 | 60 | 10.08 | 10.73
18:11:00 | 60 | 10.08 | 10.73
18:12:00 | 60 | 10.07 | 10.77
18:13:00 | 60 | 10.07 | 10.77
18:14:00 | 60 | 10.07 | 10.77
18:15:00 | 60 | 10.06 | 10.81
18:16:00 | 60 | 10.06 | 10.81
18:17:00 | 60 | 10.06 | 10.81
18:18:00 | 60 | 10.06 | 10.81
18:19:00 | 60 | 10.06 | 10.81
18:20:00 | 59 | 10.05 | 10.85
18:21:00 | 60 | 10.05 | 10.85
18:22:00 | 60 | 10.05 | 10.85
18:23:00 | 60 | 10.05 | 10.85
18:24:00 | 60 | 10.05 | 10.89
18:25:00 | 60 | 10.05 | 10.89
18:26:00 | 60 | 10.05 | 10.89
18:27:00 | 60 | 10.05 | 10.89
18:28:00 | 60 | 10.04 | 10.94
18:29:00 | 60 | 10.04 | 10.94
18:30:00 | 60 | 10.04 | 10.94
18:31:00 | 60 | 10.03 | 10.98
18:32:00 | 60 | 10.03 | 10.98
18:33:00 | 60 | 10.03 | 10.98
18:34:00 | 60 | 10.03 | 10.98
18:35:00 | 60 | 10.02 | 11.02
18:36:00 | 60 | 10.02 | 11.02
18:37:00 | 59 | 10.02 | 11.02
18:38:00 | 60 | 10.02 | 11.02
18:39:00 | 59 | 10.02 | 11.02
18:40:00 | 59 | 10.02 | 11.07
18:41:00 | 60 | 10.02 | 11.07
18:42:00 | 60 | 10.02 | 11.07
18:43:00 | 59 | 10.02 | 11.07
18:44:00 | 60 | 10.01 | 11.11
18:45:00 | 60 | 10.01 | 11.11
18:46:00 | 60 | 10.01 | 11.11
18:47:00 | 59 | 10.01 | 11.11
18:48:00 | 60 | 10 | 11.15
18:49:00 | 60 | 10 | 11.15
18:50:00 | 60 | 10 | 11.15
18:51:00 | 60 | 10 | 11.15
18:52:00 | 60 | 10 | 11.15
18:53:00 | 60 | 10 | 11.15
18:54:00 | 60 | 9.99 | 11.2
18:55:00 | 59 | 9.99 | 11.2
18:56:00 | 60 | 9.99 | 11.2
18:57:00 | 60 | 9.99 | 11.2
18:58:00 | 60 | 9.99 | 11.2
18:59:00 | 60 | 9.99 | 11.24
19:00:00 | 60 | 9.99 | 11.24
19:01:00 | 60 | 9.99 | 11.24
19:02:00 | 60 | 9.99 | 11.24
19:03:00 | 60 | 9.98 | 11.28
19:04:00 | 60 | 9.98 | 11.28
19:05:00 | 60 | 9.98 | 11.28
19:06:00 | 60 | 9.98 | 11.28
19:07:00 | 60 | 9.97 | 11.33
19:08:00 | 60 | 9.97 | 11.33
19:09:00 | 60 | 9.97 | 11.33
19:10:00 | 59 | 9.97 | 11.33
19:11:00 | 60 | 9.97 | 11.33
19:12:00 | 60 | 9.96 | 11.37
19:13:00 | 60 | 9.96 | 11.37
19:14:00 | 60 | 9.96 | 11.37
19:15:00 | 60 | 9.96 | 11.37
19:16:00 | 60 | 9.96 | 11.37
19:17:00 | 59 | 9.96 | 11.42
19:18:00 | 60 | 9.96 | 11.42
19:19:00 | 60 | 9.96 | 11.42
19:20:00 | 60 | 9.96 | 11.42
19:21:00 | 60 | 9.96 | 11.42
19:22:00 | 60 | 9.95 | 11.46
19:23:00 | 60 | 9.95 | 11.46
19:24:00 | 59 | 9.95 | 11.46
19:25:00 | 60 | 9.95 | 11.46
19:26:00 | 60 | 9.95 | 11.46
19:27:00 | 60 | 9.94 | 11.51
19:28:00 | 59 | 9.94 | 11.51
19:29:00 | 60 | 9.94 | 11.51
19:30:00 | 59 | 9.94 | 11.51
19:31:00 | 60 | 9.94 | 11.51
19:32:00 | 59 | 9.93 | 11.55
19:33:00 | 60 | 9.93 | 11.55
19:34:00 | 60 | 9.93 | 11.55
19:35:00 | 60 | 9.93 | 11.55
19:36:00 | 60 | 9.93 | 11.6
19:37:00 | 60 | 9.93 | 11.6
19:38:00 | 60 | 9.93 | 11.6
19:39:00 | 60 | 9.93 | 11.6
19:40:00 | 60 | 9.93 | 11.6
19:41:00 | 60 | 9.93 | 11.6
19:42:00 | 60 | 9.92 | 11.64
19:43:00 | 60 | 9.92 | 11.64
19:44:00 | 60 | 9.92 | 11.64
19:45:00 | 60 | 9.92 | 11.64
19:46:00 | 60 | 9.92 | 11.64
19:47:00 | 60 | 9.91 | 11.69
19:48:00 | 60 | 9.91 | 11.69
19:49:00 | 60 | 9.91 | 11.69
19:50:00 | 60 | 9.91 | 11.69
19:51:00 | 60 | 9.91 | 11.69
19:52:00 | 60 | 9.91 | 11.73
19:53:00 | 60 | 9.91 | 11.73
19:54:00 | 60 | 9.91 | 11.73
19:55:00 | 60 | 9.91 | 11.73
19:56:00 | 59 | 9.91 | 11.73
19:57:00 | 60 | 9.91 | 11.73
19:58:00 | 60 | 9.9 | 11.78
19:59:00 | 60 | 9.9 | 11.78
20:00:00 | 60 | 9.9 | 11.78
20:01:00 | 59 | 9.9 | 11.78
20:02:00 | 60 | 9.9 | 11.78
20:03:00 | 59 | 9.89 | 11.83
20:04:00 | 60 | 9.89 | 11.83
20:05:00 | 60 | 9.89 | 11.83
20:06:00 | 60 | 9.89 | 11.83
20:07:00 | 60 | 9.89 | 11.83
20:08:00 | 60 | 9.89 | 11.83
20:09:00 | 59 | 9.88 | 11.87
20:10:00 | 60 | 9.88 | 11.87
20:11:00 | 60 | 9.88 | 11.87
20:12:00 | 60 | 9.88 | 11.87
20:13:00 | 60 | 9.88 | 11.87
20:14:00 | 60 | 9.88 | 11.87
20:15:00 | 60 | 9.88 | 11.92
20:16:00 | 60 | 9.88 | 11.92
20:17:00 | 60 | 9.88 | 11.92
20:18:00 | 60 | 9.88 | 11.92
20:19:00 | 60 | 9.88 | 11.92
20:20:00 | 60 | 9.88 | 11.92
20:21:00 | 59 | 9.87 | 11.97
20:22:00 | 60 | 9.87 | 11.97
20:23:00 | 60 | 9.87 | 11.97
20:24:00 | 59 | 9.87 | 11.97
20:25:00 | 60 | 9.87 | 11.97
20:26:00 | 60 | 9.87 | 11.97
20:27:00 | 60 | 9.87 | 11.97
20:28:00 | 60 | 9.86 | 12.01
20:29:00 | 60 | 9.86 | 12.01
20:30:00 | 60 | 9.86 | 12.01
20:31:00 | 60 | 9.86 | 12.01
20:32:00 | 60 | 9.86 | 12.01
20:33:00 | 60 | 9.86 | 12.01
20:34:00 | 60 | 9.85 | 12.06
20:35:00 | 59 | 9.85 | 12.06
20:36:00 | 60 | 9.85 | 12.06
20:37:00 | 60 | 9.85 | 12.06
20:38:00 | 60 | 9.85 | 12.06
20:39:00 | 59 | 9.85 | 12.06
20:40:00 | 59 | 9.85 | 12.06
20:41:00 | 60 | 9.85 | 12.06
20:42:00 | 60 | 9.85 | 12.06
20:43:00 | 60 | 9.84 | 12.11
20:44:00 | 59 | 9.84 | 12.11
20:45:00 | 60 | 9.84 | 12.11
20:46:00 | 60 | 9.84 | 12.11
20:47:00 | 60 | 9.84 | 12.11
20:48:00 | 60 | 9.84 | 12.11
20:49:00 | 59 | 9.84 | 12.11
20:50:00 | 60 | 9.84 | 12.16
20:51:00 | 60 | 9.84 | 12.16
20:52:00 | 60 | 9.84 | 12.16
20:53:00 | 60 | 9.84 | 12.16
20:54:00 | 60 | 9.84 | 12.16
20:55:00 | 60 | 9.84 | 12.16
20:56:00 | 60 | 9.83 | 12.2
20:57:00 | 60 | 9.83 | 12.2
20:58:00 | 60 | 9.83 | 12.2
20:59:00 | 60 | 9.83 | 12.2
21:00:00 | 60 | 9.83 | 12.2
21:01:00 | 60 | 9.83 | 12.2
21:02:00 | 60 | 9.83 | 12.2
21:03:00 | 60 | 9.82 | 12.25
21:04:00 | 60 | 9.82 | 12.25
21:05:00 | 60 | 9.82 | 12.25
21:06:00 | 60 | 9.82 | 12.25
21:07:00 | 60 | 9.82 | 12.25
21:08:00 | 60 | 9.82 | 12.25
21:09:00 | 60 | 9.82 | 12.25
21:10:00 | 60 | 9.82 | 12.25
21:11:00 | 59 | 9.82 | 12.3
21:12:00 | 60 | 9.82 | 12.3
21:13:00 | 60 | 9.82 | 12.3
21:14:00 | 59 | 9.82 | 12.3
21:15:00 | 59 | 9.82 | 12.3
21:16:00 | 60 | 9.82 | 12.3
21:17:00 | 59 | 9.82 | 12.3
21:18:00 | 60 | 9.81 | 12.35
21:19:00 | 60 | 9.81 | 12.35
21:20:00 | 60 | 9.81 | 12.35
21:21:00 | 60 | 9.81 | 12.35
21:22:00 | 60 | 9.81 | 12.35
21:23:00 | 60 | 9.81 | 12.35
21:24:00 | 59 | 9.81 | 12.35
21:25:00 | 60 | 9.81 | 12.35
21:26:00 | 60 | 9.81 | 12.35
21:27:00 | 60 | 9.8 | 12.4
21:28:00 | 60 | 9.8 | 12.4
21:29:00 | 60 | 9.8 | 12.4
21:30:00 | 60 | 9.8 | 12.4
21:31:00 | 60 | 9.8 | 12.4
21:32:00 | 60 | 9.8 | 12.4
21:33:00 | 60 | 9.8 | 12.4
21:34:00 | 60 | 9.79 | 12.45
21:35:00 | 60 | 9.79 | 12.45
21:36:00 | 60 | 9.79 | 12.45
21:37:00 | 60 | 9.79 | 12.45
21:38:00 | 60 | 9.79 | 12.45
21:39:00 | 60 | 9.79 | 12.45
21:40:00 | 60 | 9.79 | 12.45
21:41:00 | 60 | 9.79 | 12.45
21:42:00 | 60 | 9.79 | 12.45
21:43:00 | 60 | 9.79 | 12.5
21:44:00 | 60 | 9.79 | 12.5
21:45:00 | 60 | 9.79 | 12.5
21:46:00 | 60 | 9.79 | 12.5
21:47:00 | 60 | 9.79 | 12.5
21:48:00 | 60 | 9.79 | 12.5
21:49:00 | 59 | 9.79 | 12.5
21:50:00 | 59 | 9.79 | 12.5
21:51:00 | 60 | 9.79 | 12.5
21:52:00 | 60 | 9.78 | 12.55
21:53:00 | 60 | 9.78 | 12.55
21:54:00 | 60 | 9.78 | 12.55
21:55:00 | 60 | 9.78 | 12.55
21:56:00 | 60 | 9.78 | 12.55
21:57:00 | 60 | 9.78 | 12.55
21:58:00 | 60 | 9.78 | 12.55
21:59:00 | 59 | 9.78 | 12.55
22:00:00 | 60 | 9.78 | 12.55
22:01:00 | 60 | 9.77 | 12.6
22:02:00 | 60 | 9.77 | 12.6
22:03:00 | 60 | 9.77 | 12.6
22:04:00 | 60 | 9.77 | 12.6
22:05:00 | 60 | 9.77 | 12.6
22:06:00 | 59 | 9.77 | 12.6
22:07:00 | 59 | 9.77 | 12.6
22:08:00 | 60 | 9.77 | 12.6
22:09:00 | 60 | 9.76 | 12.65
22:10:00 | 60 | 9.76 | 12.65
22:11:00 | 60 | 9.76 | 12.65
22:12:00 | 60 | 9.76 | 12.65
22:13:00 | 60 | 9.76 | 12.65
22:14:00 | 60 | 9.76 | 12.65
22:15:00 | 60 | 9.76 | 12.65
22:16:00 | 60 | 9.76 | 12.65
22:17:00 | 60 | 9.76 | 12.65
22:18:00 | 60 | 9.75 | 12.7
22:19:00 | 60 | 9.76 | 12.65
22:20:00 | 60 | 9.76 | 12.65
22:21:00 | 59 | 9.75 | 12.7
22:22:00 | 59 | 9.75 | 12.7
22:23:00 | 60 | 9.75 | 12.7
22:24:00 | 59 | 9.75 | 12.7
22:25:00 | 60 | 9.75 | 12.7
22:26:00 | 60 | 9.75 | 12.7
22:27:00 | 60 | 9.75 | 12.7
22:28:00 | 59 | 9.75 | 12.7
22:29:00 | 60 | 9.75 | 12.7
22:30:00 | 60 | 9.75 | 12.75
22:31:00 | 60 | 9.75 | 12.75
22:32:00 | 60 | 9.75 | 12.75
22:33:00 | 60 | 9.75 | 12.75
22:34:00 | 60 | 9.75 | 12.75
22:35:00 | 60 | 9.75 | 12.75
22:36:00 | 60 | 9.75 | 12.75
22:37:00 | 60 | 9.75 | 12.75
22:38:00 | 60 | 9.75 | 12.75
22:39:00 | 60 | 9.75 | 12.75
22:40:00 | 60 | 9.75 | 12.75
22:41:00 | 60 | 9.75 | 12.75
22:42:00 | 60 | 9.74 | 12.8
22:43:00 | 60 | 9.74 | 12.8
22:44:00 | 60 | 9.74 | 12.8
22:45:00 | 60 | 9.74 | 12.8
22:46:00 | 59 | 9.74 | 12.8
22:47:00 | 59 | 9.74 | 12.8
22:48:00 | 59 | 9.74 | 12.8
22:49:00 | 60 | 9.74 | 12.8
22:50:00 | 60 | 9.74 | 12.8
22:51:00 | 59 | 9.73 | 12.85
22:52:00 | 60 | 9.73 | 12.85
22:53:00 | 60 | 9.73 | 12.85
22:54:00 | 60 | 9.73 | 12.85
22:55:00 | 60 | 9.73 | 12.85
22:56:00 | 60 | 9.73 | 12.85
22:57:00 | 60 | 9.73 | 12.85
22:58:00 | 60 | 9.73 | 12.85
22:59:00 | 60 | 9.73 | 12.85
23:00:00 | 60 | 9.73 | 12.85
23:01:00 | 59 | 9.73 | 12.85
23:02:00 | 60 | 9.73 | 12.9
23:03:00 | 60 | 9.73 | 12.9
23:04:00 | 59 | 9.73 | 12.9
23:05:00 | 60 | 9.73 | 12.9
23:06:00 | 60 | 9.73 | 12.9
23:07:00 | 60 | 9.73 | 12.9
23:08:00 | 60 | 9.73 | 12.9
23:09:00 | 59 | 9.73 | 12.9
23:10:00 | 60 | 9.73 | 12.9
23:11:00 | 60 | 9.73 | 12.9
23:12:00 | 60 | 9.73 | 12.9
23:13:00 | 60 | 9.73 | 12.9
23:14:00 | 60 | 9.73 | 12.9
23:15:00 | 60 | 9.72 | 12.95
23:16:00 | 59 | 9.73 | 12.9
23:17:00 | 60 | 9.72 | 12.95
23:18:00 | 60 | 9.72 | 12.95
23:19:00 | 60 | 9.72 | 12.95
23:20:00 | 60 | 9.72 | 12.95
23:21:00 | 60 | 9.72 | 12.95
23:22:00 | 60 | 9.72 | 12.95
23:23:00 | 60 | 9.72 | 12.95
23:24:00 | 59 | 9.72 | 12.95
23:25:00 | 60 | 9.72 | 12.95
23:26:00 | 60 | 9.71 | 13
23:27:00 | 60 | 9.71 | 13
23:28:00 | 60 | 9.71 | 13
23:29:00 | 60 | 9.71 | 13
23:30:00 | 60 | 9.71 | 13
23:31:00 | 60 | 9.71 | 13
23:32:00 | 60 | 9.71 | 13
23:33:00 | 60 | 9.71 | 13
23:34:00 | 60 | 9.71 | 13
23:35:00 | 60 | 9.71 | 13
23:36:00 | 59 | 9.71 | 13
23:37:00 | 60 | 9.7 | 13.05
23:38:00 | 59 | 9.7 | 13.05
23:39:00 | 60 | 9.7 | 13.05
23:40:00 | 60 | 9.7 | 13.05
23:41:00 | 60 | 9.7 | 13.05
23:42:00 | 59 | 9.7 | 13.05
23:43:00 | 60 | 9.7 | 13.05
23:44:00 | 60 | 9.7 | 13.05
23:45:00 | 60 | 9.7 | 13.05
23:46:00 | 60 | 9.7 | 13.05
23:47:00 | 60 | 9.7 | 13.05
23:48:00 | 59 | 9.7 | 13.05
23:49:00 | 60 | 9.7 | 13.05
23:50:00 | 60 | 9.7 | 13.05
23:51:00 | 60 | 9.7 | 13.05
23:52:00 | 60 | 9.7 | 13.05
23:53:00 | 59 | 9.7 | 13.1
23:54:00 | 60 | 9.7 | 13.1
23:55:00 | 60 | 9.7 | 13.1
23:56:00 | 59 | 9.7 | 13.1
23:57:00 | 60 | 9.7 | 13.1
23:58:00 | 59 | 9.7 | 13.1
23:59:00 | 60 | 9.7 | 13.1
24:00:00 | 60 | 9.7 | 13.1
24:01:00 | 60 | 9.7 | 13.1
24:02:00 | 60 | 9.7 | 13.1
24:03:00 | 60 | 9.7 | 13.1
24:04:00 | 60 | 9.7 | 13.1
24:05:00 | 60 | 9.69 | 13.16
24:06:00 | 60 | 9.69 | 13.16
24:07:00 | 60 | 9.7 | 13.1
24:08:00 | 60 | 9.7 | 13.1
24:09:00 | 60 | 9.7 | 13.1
24:10:00 | 60 | 9.69 | 13.16