## Sheet1
Параметр | Значение
Instrument Name | 4262 L
Instrument Type | UCA
Instrument Serial Number | 111
Test Start Date | 05.01.2002
Test Start Time | 0:23:37
Test Stop Date | 06.01.2002
Test Stop Time | 0:33:40
Test Length | 24:10:03
Final Sample Time Offset | 24:10:00
Controller Schedule Name
Sampling Period | 60 seconds
Comments | T: 60C(60min); field water, 0.1%THR-100 bwodb
WellID | Khvalynskaya 4
Customer | LUKOIL
CementClass | G
CementMfr | Dyckerhoff
Additives | 7%MS+0.1%THR-100
Density | 1500
BHCT | 65
BHST | 78
Information | FluidLoss
JobType | 340 mm lead slurry
Calculated Value | Finish Set 10:42:00
Compressive Strength | Compressive strength type A (less than 14 lb/gal)
Initial Temperature (C) | 21 C
Final Temperature (C) | 60 C
Initial Transit Time (microsec/in) | 15,99 microsec/in
Final Transit Time (microsec/in) | 9,69 microsec/in
Initial Compressive Strength (MPa) | 0,00 MPa
Final Compressive Strength (MPa) | 13,16 MPa