## Sheet1
Параметр | Значение
Instrument Name | 4262 L
Instrument Type | UCA
Instrument Serial Number | 111
Test Start Date | 07.03.2002
Test Start Time | 1:57:23
Test Stop Date | 11.03.2002
Test Stop Time | 19:53:50
Test Length | 113:56:27
Final Sample Time Offset | 113:56:00
Controller Schedule Name
Sampling Period | 60 seconds
Comments | T: 90(40min) 110(240min), field water, Ligno premix, for bottomof cement
WellID | Khvalynskaya 4
Customer | LUKOIL
CementClass | G
CementMfr | Dyckerhoff
Additives | 5.5%MS+10%SF+0.3%LignoSulfF(bwodb)
Density | 1550
BHCT | 90
BHST | 118
Information | FluidLoss
JobType | 245 mm csg lead slurry
Calculated Value | Finish Set 3:02:00
Compressive Strength | Compressive strength type A (less than 14 lb/gal)
Initial Temperature (C) | 23 C
Final Temperature (C) | 109 C
Initial Transit Time (microsec/in) | 18,08 microsec/in
Final Transit Time (microsec/in) | 9,79 microsec/in
Initial Compressive Strength (MPa) | 0,00 MPa
Final Compressive Strength (MPa) | 13,07 MPa