## Sheet1
Параметр | Значение
Instrument Name | 4262 L
Instrument Type | UCA
Instrument Serial Number | 111
Test Start Date | 26.10.2002
Test Start Time | 17:32:47
Test Stop Date | 28.10.2002
Test Stop Time | 17:04:26
Test Length | 47:31:39
Final Sample Time Offset | 48:31:00
Controller Schedule Name
Sampling Period | 60 seconds
Comments | T: 36C(20min), 46C(240min), tap water, dry blending
WellID | 304
Customer | Evikon-Kogalym
CementClass | G
CementMfr | Dyckerhoff
Additives | 1.5%SMS
Density | 1500
BHCT | 36
BHST | 46
Information | FluidLoss
JobType | 245 mm csg lead slurry
Calculated Value | Finish Set 4:01:00
Compressive Strength | Compressive strength type A (less than 14 lb/gal)
Initial Temperature (C) | 18 C
Final Temperature (C) | 46 C
Initial Transit Time (microsec/in) | 16,97 microsec/in
Final Transit Time (microsec/in) | 11,58 microsec/in
Initial Compressive Strength (MPa) | 0,00 MPa
Final Compressive Strength (MPa) | 5,32 MPa