## Sheet1
Time (HH:MM:SS) | Temperature (C) | Transit Time (microsec/in) | Compressive Strength (MPa)
0:00:00 | 25 | 16.77 | 0
0:01:00 | 25 | 16.77 | 0
0:02:00 | 25 | 16.77 | 0
0:03:00 | 25 | 16.77 | 0
0:04:00 | 26 | 16.77 | 0
0:05:00 | 26 | 16.77 | 0
0:06:00 | 26 | 16.77 | 0
0:07:00 | 26 | 16.76 | 0
0:08:00 | 27 | 16.75 | 0
0:09:00 | 27 | 16.76 | 0
0:10:00 | 28 | 16.75 | 0
0:11:00 | 29 | 16.75 | 0
0:12:00 | 30 | 16.75 | 0.01
0:13:00 | 30 | 16.74 | 0.01
0:14:00 | 31 | 16.73 | 0.01
0:15:00 | 32 | 16.72 | 0.02
0:16:00 | 33 | 16.71 | 0.02
0:17:00 | 33 | 16.69 | 0.02
0:18:00 | 34 | 16.68 | 0.03
0:19:00 | 35 | 16.66 | 0.03
0:20:00 | 36 | 16.65 | 0.04
0:21:00 | 37 | 16.63 | 0.05
0:22:00 | 38 | 16.62 | 0.05
0:23:00 | 39 | 16.6 | 0.05
0:24:00 | 39 | 16.59 | 0.06
0:25:00 | 40 | 16.57 | 0.06
0:26:00 | 41 | 16.56 | 0.07
0:27:00 | 42 | 16.54 | 0.07
0:28:00 | 43 | 16.54 | 0.08
0:29:00 | 44 | 16.52 | 0.08
0:30:00 | 45 | 16.51 | 0.09
0:31:00 | 45 | 16.5 | 0.09
0:32:00 | 46 | 16.48 | 0.1
0:33:00 | 47 | 16.48 | 0.1
0:34:00 | 48 | 16.47 | 0.1
0:35:00 | 49 | 16.45 | 0.11
0:36:00 | 50 | 16.45 | 0.11
0:37:00 | 50 | 16.44 | 0.11
0:38:00 | 52 | 16.43 | 0.11
0:39:00 | 52 | 16.42 | 0.12
0:40:00 | 53 | 16.42 | 0.12
0:41:00 | 53 | 16.41 | 0.12
0:42:00 | 53 | 16.41 | 0.12
0:43:00 | 54 | 16.4 | 0.13
0:44:00 | 54 | 16.39 | 0.13
0:45:00 | 54 | 16.39 | 0.13
0:46:00 | 54 | 16.39 | 0.13
0:47:00 | 55 | 16.39 | 0.13
0:48:00 | 55 | 16.39 | 0.13
0:49:00 | 55 | 16.38 | 0.13
0:50:00 | 55 | 16.38 | 0.13
0:51:00 | 55 | 16.38 | 0.13
0:52:00 | 55 | 16.39 | 0.13
0:53:00 | 55 | 16.39 | 0.13
0:54:00 | 55 | 16.4 | 0.13
0:55:00 | 55 | 16.4 | 0.13
0:56:00 | 55 | 16.4 | 0.13
0:57:00 | 55 | 16.41 | 0.12
0:58:00 | 55 | 16.42 | 0.12
0:59:00 | 54 | 16.42 | 0.12
1:00:00 | 55 | 16.42 | 0.12
1:01:00 | 54 | 16.42 | 0.12
1:02:00 | 54 | 16.43 | 0.11
1:03:00 | 54 | 16.43 | 0.11
1:04:00 | 54 | 16.44 | 0.11
1:05:00 | 54 | 16.44 | 0.11
1:06:00 | 54 | 16.45 | 0.11
1:07:00 | 54 | 16.45 | 0.11
1:08:00 | 54 | 16.45 | 0.11
1:09:00 | 53 | 16.45 | 0.11
1:10:00 | 53 | 16.45 | 0.11
1:11:00 | 53 | 16.45 | 0.11
1:12:00 | 53 | 16.46 | 0.1
1:13:00 | 53 | 16.47 | 0.1
1:14:00 | 53 | 16.47 | 0.1
1:15:00 | 53 | 16.48 | 0.1
1:16:00 | 53 | 16.48 | 0.1
1:17:00 | 52 | 16.48 | 0.1
1:18:00 | 52 | 16.48 | 0.1
1:19:00 | 52 | 16.5 | 0.09
1:20:00 | 52 | 16.49 | 0.09
1:21:00 | 52 | 16.5 | 0.09
1:22:00 | 52 | 16.51 | 0.09
1:23:00 | 52 | 16.51 | 0.09
1:24:00 | 51 | 16.51 | 0.09
1:25:00 | 51 | 16.52 | 0.08
1:26:00 | 51 | 16.52 | 0.08
1:27:00 | 51 | 16.54 | 0.08
1:28:00 | 51 | 16.54 | 0.08
1:29:00 | 51 | 16.55 | 0.07
1:30:00 | 51 | 16.56 | 0.07
1:31:00 | 51 | 16.54 | 0.08
1:32:00 | 51 | 16.54 | 0.07
1:33:00 | 51 | 16.55 | 0.07
1:34:00 | 51 | 16.56 | 0.07
1:35:00 | 51 | 16.56 | 0.07
1:36:00 | 51 | 16.57 | 0.06
1:37:00 | 51 | 16.59 | 0.06
1:38:00 | 51 | 16.58 | 0.06
1:39:00 | 51 | 16.6 | 0.06
1:40:00 | 51 | 16.6 | 0.05
1:41:00 | 50 | 16.61 | 0.05
1:42:00 | 50 | 16.62 | 0.05
1:43:00 | 50 | 16.63 | 0.04
1:44:00 | 50 | 16.64 | 0.04
1:45:00 | 50 | 16.66 | 0.04
1:46:00 | 50 | 16.66 | 0.04
1:47:00 | 50 | 16.67 | 0.03
1:48:00 | 50 | 16.68 | 0.03
1:49:00 | 50 | 16.68 | 0.03
1:50:00 | 50 | 16.7 | 0.02
1:51:00 | 50 | 16.7 | 0.02
1:52:00 | 50 | 16.72 | 0.02
1:53:00 | 50 | 16.72 | 0.01
1:54:00 | 50 | 16.74 | 0.01
1:55:00 | 50 | 16.75 | 0.01
1:56:00 | 50 | 16.75 | 0
1:57:00 | 50 | 16.76 | 0
1:58:00 | 50 | 16.78 | 0
1:59:00 | 50 | 16.78 | 0
2:00:00 | 50 | 16.79 | 0
2:01:00 | 50 | 16.8 | 0
2:02:00 | 50 | 16.8 | 0
2:03:00 | 50 | 16.81 | 0
2:04:00 | 50 | 16.81 | 0
2:05:00 | 50 | 16.82 | 0
2:06:00 | 50 | 16.82 | 0
2:07:00 | 50 | 16.83 | 0
2:08:00 | 50 | 16.84 | 0
2:09:00 | 50 | 16.84 | 0
2:10:00 | 50 | 16.84 | 0
2:11:00 | 50 | 16.84 | 0
2:12:00 | 50 | 16.84 | 0
2:13:00 | 50 | 16.85 | 0
2:14:00 | 50 | 16.84 | 0
2:15:00 | 50 | 16.84 | 0
2:16:00 | 50 | 16.84 | 0
2:17:00 | 50 | 16.83 | 0
2:18:00 | 50 | 16.84 | 0
2:19:00 | 50 | 16.83 | 0
2:20:00 | 50 | 16.83 | 0
2:21:00 | 50 | 16.82 | 0
2:22:00 | 50 | 16.82 | 0
2:23:00 | 50 | 16.82 | 0
2:24:00 | 50 | 16.81 | 0
2:25:00 | 50 | 16.81 | 0
2:26:00 | 50 | 16.81 | 0
2:27:00 | 50 | 16.8 | 0
2:28:00 | 50 | 16.8 | 0
2:29:00 | 50 | 16.8 | 0
2:30:00 | 50 | 16.8 | 0
2:31:00 | 50 | 16.79 | 0
2:32:00 | 50 | 16.79 | 0
2:33:00 | 50 | 16.78 | 0
2:34:00 | 50 | 16.78 | 0
2:35:00 | 50 | 16.78 | 0
2:36:00 | 50 | 16.77 | 0
2:37:00 | 50 | 16.76 | 0
2:38:00 | 50 | 16.75 | 0
2:39:00 | 50 | 16.75 | 0
2:40:00 | 50 | 16.75 | 0.01
2:41:00 | 50 | 16.74 | 0.01
2:42:00 | 50 | 16.73 | 0.01
2:43:00 | 50 | 16.72 | 0.01
2:44:00 | 50 | 16.72 | 0.02
2:45:00 | 50 | 16.71 | 0.02
2:46:00 | 50 | 16.7 | 0.02
2:47:00 | 50 | 16.68 | 0.03
2:48:00 | 50 | 16.68 | 0.03
2:49:00 | 50 | 16.67 | 0.03
2:50:00 | 50 | 16.66 | 0.03
2:51:00 | 50 | 16.66 | 0.03
2:52:00 | 50 | 16.63 | 0.04
2:53:00 | 50 | 16.63 | 0.05
2:54:00 | 50 | 16.62 | 0.05
2:55:00 | 50 | 16.6 | 0.05
2:56:00 | 50 | 16.59 | 0.06
2:57:00 | 50 | 16.58 | 0.06
2:58:00 | 50 | 16.57 | 0.07
2:59:00 | 50 | 16.56 | 0.07
3:00:00 | 50 | 16.55 | 0.07
3:01:00 | 50 | 16.54 | 0.08
3:02:00 | 50 | 16.53 | 0.08
3:03:00 | 50 | 16.52 | 0.08
3:04:00 | 50 | 16.51 | 0.09
3:05:00 | 50 | 16.5 | 0.09
3:06:00 | 50 | 16.48 | 0.1
3:07:00 | 50 | 16.48 | 0.1
3:08:00 | 50 | 16.46 | 0.1
3:09:00 | 49 | 16.45 | 0.11
3:10:00 | 50 | 16.44 | 0.11
3:11:00 | 50 | 16.43 | 0.11
3:12:00 | 50 | 16.42 | 0.12
3:13:00 | 50 | 16.41 | 0.12
3:14:00 | 50 | 16.4 | 0.13
3:15:00 | 49 | 16.38 | 0.13
3:16:00 | 50 | 16.37 | 0.14
3:17:00 | 49 | 16.36 | 0.14
3:18:00 | 50 | 16.35 | 0.14
3:19:00 | 50 | 16.33 | 0.15
3:20:00 | 50 | 16.32 | 0.15
3:21:00 | 49 | 16.32 | 0.16
3:22:00 | 49 | 16.3 | 0.16
3:23:00 | 50 | 16.29 | 0.17
3:24:00 | 50 | 16.28 | 0.17
3:25:00 | 50 | 16.27 | 0.18
3:26:00 | 50 | 16.25 | 0.18
3:27:00 | 50 | 16.24 | 0.18
3:28:00 | 50 | 16.23 | 0.19
3:29:00 | 49 | 16.21 | 0.2
3:30:00 | 50 | 16.21 | 0.2
3:31:00 | 50 | 16.2 | 0.2
3:32:00 | 50 | 16.16 | 0.22
3:33:00 | 50 | 16.15 | 0.22
3:34:00 | 50 | 16.14 | 0.22
3:35:00 | 50 | 16.13 | 0.23
3:36:00 | 50 | 16.12 | 0.23
3:37:00 | 50 | 16.1 | 0.24
3:38:00 | 50 | 16.09 | 0.25
3:39:00 | 50 | 16.07 | 0.25
3:40:00 | 50 | 16.06 | 0.26
3:41:00 | 50 | 16.05 | 0.26
3:42:00 | 50 | 16.03 | 0.27
3:43:00 | 50 | 16.03 | 0.27
3:44:00 | 50 | 16.01 | 0.28
3:45:00 | 50 | 16 | 0.28
3:46:00 | 50 | 15.99 | 0.29
3:47:00 | 50 | 15.97 | 0.29
3:48:00 | 50 | 15.96 | 0.3
3:49:00 | 50 | 15.95 | 0.3
3:50:00 | 50 | 15.94 | 0.31
3:51:00 | 49 | 15.93 | 0.31
3:52:00 | 50 | 15.91 | 0.32
3:53:00 | 50 | 15.9 | 0.32
3:54:00 | 50 | 15.89 | 0.33
3:55:00 | 50 | 15.88 | 0.33
3:56:00 | 50 | 15.87 | 0.34
3:57:00 | 50 | 15.85 | 0.34
3:58:00 | 50 | 15.84 | 0.35
3:59:00 | 50 | 15.82 | 0.36
4:00:00 | 50 | 15.82 | 0.36
4:01:00 | 50 | 15.8 | 0.37
4:02:00 | 50 | 15.79 | 0.37
4:03:00 | 49 | 15.78 | 0.38
4:04:00 | 50 | 15.76 | 0.38
4:05:00 | 50 | 15.75 | 0.39
4:06:00 | 50 | 15.73 | 0.4
4:07:00 | 50 | 15.73 | 0.4
4:08:00 | 50 | 15.71 | 0.41
4:09:00 | 50 | 15.7 | 0.41
4:10:00 | 50 | 15.69 | 0.42
4:11:00 | 50 | 15.67 | 0.43
4:12:00 | 50 | 15.66 | 0.43
4:13:00 | 49 | 15.65 | 0.44
4:14:00 | 49 | 15.64 | 0.44
4:15:00 | 50 | 15.62 | 0.45
4:16:00 | 50 | 15.62 | 0.45
4:17:00 | 50 | 15.61 | 0.46
4:18:00 | 50 | 15.58 | 0.47
4:19:00 | 50 | 15.57 | 0.48
4:20:00 | 49 | 15.55 | 0.48
4:21:00 | 50 | 15.55 | 0.49
4:22:00 | 50 | 15.53 | 0.49
4:23:00 | 50 | 15.52 | 0.5
4:24:00 | 50 | 15.51 | 0.5
4:25:00 | 49 | 15.49 | 0.51
4:26:00 | 50 | 15.48 | 0.52
4:27:00 | 50 | 15.46 | 0.53
4:28:00 | 50 | 15.45 | 0.53
4:29:00 | 50 | 15.44 | 0.54
4:30:00 | 50 | 15.43 | 0.55
4:31:00 | 50 | 15.42 | 0.55
4:32:00 | 50 | 15.4 | 0.56
4:33:00 | 50 | 15.39 | 0.56
4:34:00 | 50 | 15.38 | 0.57
4:35:00 | 50 | 15.37 | 0.57
4:36:00 | 50 | 15.36 | 0.58
4:37:00 | 49 | 15.35 | 0.58
4:38:00 | 50 | 15.34 | 0.59
4:39:00 | 49 | 15.33 | 0.6
4:40:00 | 50 | 15.3 | 0.61
4:41:00 | 50 | 15.28 | 0.62
4:42:00 | 50 | 15.28 | 0.62
4:43:00 | 50 | 15.26 | 0.63
4:44:00 | 49 | 15.25 | 0.64
4:45:00 | 50 | 15.24 | 0.65
4:46:00 | 49 | 15.22 | 0.65
4:47:00 | 50 | 15.22 | 0.66
4:48:00 | 49 | 15.21 | 0.66
4:49:00 | 50 | 15.19 | 0.67
4:50:00 | 49 | 15.18 | 0.68
4:51:00 | 50 | 15.17 | 0.68
4:52:00 | 50 | 15.16 | 0.69
4:53:00 | 49 | 15.15 | 0.7
4:54:00 | 50 | 15.13 | 0.7
4:55:00 | 49 | 15.13 | 0.71
4:56:00 | 50 | 15.11 | 0.72
4:57:00 | 50 | 15.1 | 0.72
4:58:00 | 49 | 15.09 | 0.73
4:59:00 | 50 | 15.08 | 0.73
5:00:00 | 50 | 15.07 | 0.74
5:01:00 | 50 | 15.06 | 0.75
5:02:00 | 50 | 15.04 | 0.76
5:03:00 | 49 | 15.04 | 0.76
5:04:00 | 49 | 15.03 | 0.76
5:05:00 | 50 | 15.02 | 0.77
5:06:00 | 49 | 15.01 | 0.77
5:07:00 | 50 | 14.98 | 0.79
5:08:00 | 50 | 14.97 | 0.8
5:09:00 | 50 | 14.96 | 0.81
5:10:00 | 50 | 14.95 | 0.81
5:11:00 | 50 | 14.94 | 0.82
5:12:00 | 49 | 14.93 | 0.82
5:13:00 | 50 | 14.92 | 0.83
5:14:00 | 50 | 14.91 | 0.84
5:15:00 | 50 | 14.9 | 0.84
5:16:00 | 50 | 14.88 | 0.85
5:17:00 | 50 | 14.88 | 0.86
5:18:00 | 50 | 14.86 | 0.87
5:19:00 | 50 | 14.86 | 0.87
5:20:00 | 50 | 14.84 | 0.88
5:21:00 | 50 | 14.82 | 0.89
5:22:00 | 50 | 14.82 | 0.89
5:23:00 | 50 | 14.81 | 0.9
5:24:00 | 50 | 14.8 | 0.9
5:25:00 | 49 | 14.79 | 0.91
5:26:00 | 50 | 14.78 | 0.92
5:27:00 | 49 | 14.77 | 0.92
5:28:00 | 50 | 14.76 | 0.93
5:29:00 | 50 | 14.75 | 0.94
5:30:00 | 50 | 14.74 | 0.94
5:31:00 | 50 | 14.73 | 0.95
5:32:00 | 50 | 14.72 | 0.96
5:33:00 | 50 | 14.71 | 0.96
5:34:00 | 50 | 14.71 | 0.97
5:35:00 | 50 | 14.69 | 0.98
5:36:00 | 50 | 14.68 | 0.98
5:37:00 | 50 | 14.67 | 0.99
5:38:00 | 50 | 14.66 | 1
5:39:00 | 50 | 14.65 | 1
5:40:00 | 50 | 14.64 | 1.01
5:41:00 | 50 | 14.63 | 1.02
5:42:00 | 49 | 14.62 | 1.02
5:43:00 | 50 | 14.62 | 1.03
5:44:00 | 50 | 14.6 | 1.04
5:45:00 | 50 | 14.59 | 1.04
5:46:00 | 50 | 14.59 | 1.05
5:47:00 | 50 | 14.58 | 1.05
5:48:00 | 50 | 14.57 | 1.06
5:49:00 | 50 | 14.56 | 1.07
5:50:00 | 50 | 14.55 | 1.08
5:51:00 | 50 | 14.54 | 1.08
5:52:00 | 50 | 14.53 | 1.09
5:53:00 | 50 | 14.53 | 1.09
5:54:00 | 50 | 14.51 | 1.1
5:55:00 | 50 | 14.5 | 1.11
5:56:00 | 50 | 14.5 | 1.11
5:57:00 | 49 | 14.49 | 1.12
5:58:00 | 50 | 14.47 | 1.13
5:59:00 | 49 | 14.46 | 1.14
6:00:00 | 50 | 14.46 | 1.14
6:01:00 | 50 | 14.45 | 1.15
6:02:00 | 50 | 14.44 | 1.15
6:03:00 | 50 | 14.44 | 1.16
6:04:00 | 50 | 14.43 | 1.16
6:05:00 | 50 | 14.42 | 1.17
6:06:00 | 50 | 14.41 | 1.18
6:07:00 | 50 | 14.4 | 1.19
6:08:00 | 50 | 14.39 | 1.19
6:09:00 | 50 | 14.38 | 1.2
6:10:00 | 50 | 14.38 | 1.2
6:11:00 | 50 | 14.37 | 1.21
6:12:00 | 50 | 14.36 | 1.21
6:13:00 | 50 | 14.35 | 1.22
6:14:00 | 49 | 14.34 | 1.23
6:15:00 | 50 | 14.34 | 1.23
6:16:00 | 50 | 14.32 | 1.25
6:17:00 | 49 | 14.31 | 1.25
6:18:00 | 49 | 14.3 | 1.26
6:19:00 | 50 | 14.29 | 1.27
6:20:00 | 50 | 14.29 | 1.27
6:21:00 | 50 | 14.28 | 1.28
6:22:00 | 49 | 14.27 | 1.28
6:23:00 | 50 | 14.26 | 1.29
6:24:00 | 50 | 14.26 | 1.3
6:25:00 | 49 | 14.24 | 1.31
6:26:00 | 50 | 14.23 | 1.31
6:27:00 | 50 | 14.23 | 1.32
6:28:00 | 50 | 14.22 | 1.33
6:29:00 | 50 | 14.21 | 1.33
6:30:00 | 50 | 14.2 | 1.34
6:31:00 | 50 | 14.2 | 1.34
6:32:00 | 49 | 14.19 | 1.35
6:33:00 | 50 | 14.18 | 1.36
6:34:00 | 50 | 14.17 | 1.36
6:35:00 | 50 | 14.16 | 1.37
6:36:00 | 49 | 14.16 | 1.38
6:37:00 | 50 | 14.15 | 1.38
6:38:00 | 50 | 14.14 | 1.39
6:39:00 | 50 | 14.14 | 1.39
6:40:00 | 50 | 14.13 | 1.4
6:41:00 | 50 | 14.12 | 1.41
6:42:00 | 50 | 14.11 | 1.41
6:43:00 | 50 | 14.11 | 1.42
6:44:00 | 49 | 14.1 | 1.43
6:45:00 | 50 | 14.09 | 1.43
6:46:00 | 49 | 14.08 | 1.44
6:47:00 | 50 | 14.08 | 1.44
6:48:00 | 50 | 14.08 | 1.44
6:49:00 | 50 | 14.07 | 1.45
6:50:00 | 50 | 14.06 | 1.46
6:51:00 | 50 | 14.05 | 1.47
6:52:00 | 50 | 14.05 | 1.47
6:53:00 | 50 | 14.04 | 1.48
6:54:00 | 50 | 14.03 | 1.48
6:55:00 | 50 | 14.02 | 1.49
6:56:00 | 50 | 14.02 | 1.5
6:57:00 | 50 | 14.01 | 1.5
6:58:00 | 50 | 14 | 1.51
6:59:00 | 50 | 13.99 | 1.52
7:00:00 | 50 | 13.99 | 1.52
7:01:00 | 50 | 13.98 | 1.52
7:02:00 | 49 | 13.98 | 1.53
7:03:00 | 50 | 13.97 | 1.54
7:04:00 | 50 | 13.96 | 1.54
7:05:00 | 50 | 13.96 | 1.55
7:06:00 | 50 | 13.96 | 1.55
7:07:00 | 50 | 13.95 | 1.56
7:08:00 | 50 | 13.94 | 1.56
7:09:00 | 49 | 13.93 | 1.57
7:10:00 | 50 | 13.93 | 1.58
7:11:00 | 50 | 13.92 | 1.58
7:12:00 | 50 | 13.92 | 1.58
7:13:00 | 50 | 13.91 | 1.59
7:14:00 | 50 | 13.9 | 1.6
7:15:00 | 49 | 13.89 | 1.6
7:16:00 | 50 | 13.89 | 1.61
7:17:00 | 50 | 13.88 | 1.62
7:18:00 | 49 | 13.88 | 1.62
7:19:00 | 50 | 13.87 | 1.62
7:20:00 | 50 | 13.87 | 1.63
7:21:00 | 50 | 13.86 | 1.64
7:22:00 | 49 | 13.85 | 1.65
7:23:00 | 50 | 13.85 | 1.65
7:24:00 | 50 | 13.84 | 1.65
7:25:00 | 50 | 13.84 | 1.66
7:26:00 | 50 | 13.83 | 1.67
7:27:00 | 49 | 13.83 | 1.67
7:28:00 | 50 | 13.82 | 1.67
7:29:00 | 50 | 13.81 | 1.68
7:30:00 | 50 | 13.8 | 1.69
7:31:00 | 50 | 13.8 | 1.7
7:32:00 | 50 | 13.8 | 1.7
7:33:00 | 50 | 13.79 | 1.7
7:34:00 | 50 | 13.78 | 1.71
7:35:00 | 50 | 13.78 | 1.72
7:36:00 | 50 | 13.78 | 1.72
7:37:00 | 50 | 13.77 | 1.72
7:38:00 | 50 | 13.76 | 1.73
7:39:00 | 50 | 13.75 | 1.74
7:40:00 | 50 | 13.75 | 1.74
7:41:00 | 50 | 13.75 | 1.75
7:42:00 | 50 | 13.75 | 1.75
7:43:00 | 50 | 13.73 | 1.76
7:44:00 | 50 | 13.71 | 1.78
7:45:00 | 50 | 13.71 | 1.78
7:46:00 | 50 | 13.71 | 1.78
7:47:00 | 50 | 13.71 | 1.78
7:48:00 | 50 | 13.7 | 1.79
7:49:00 | 50 | 13.69 | 1.8
7:50:00 | 49 | 13.69 | 1.8
7:51:00 | 50 | 13.68 | 1.81
7:52:00 | 50 | 13.68 | 1.81
7:53:00 | 49 | 13.67 | 1.82
7:54:00 | 50 | 13.67 | 1.82
7:55:00 | 50 | 13.66 | 1.83
7:56:00 | 50 | 13.66 | 1.84
7:57:00 | 50 | 13.66 | 1.84
7:58:00 | 50 | 13.65 | 1.84
7:59:00 | 50 | 13.64 | 1.85
8:00:00 | 50 | 13.63 | 1.86
8:01:00 | 50 | 13.63 | 1.86
8:02:00 | 50 | 13.63 | 1.87
8:03:00 | 50 | 13.63 | 1.87
8:04:00 | 50 | 13.62 | 1.87
8:05:00 | 50 | 13.61 | 1.88
8:06:00 | 50 | 13.6 | 1.89
8:07:00 | 50 | 13.6 | 1.89
8:08:00 | 50 | 13.59 | 1.9
8:09:00 | 50 | 13.59 | 1.9
8:10:00 | 50 | 13.59 | 1.9
8:11:00 | 49 | 13.58 | 1.91
8:12:00 | 50 | 13.57 | 1.92
8:13:00 | 50 | 13.57 | 1.92
8:14:00 | 50 | 13.57 | 1.93
8:15:00 | 50 | 13.56 | 1.94
8:16:00 | 50 | 13.56 | 1.94
8:17:00 | 50 | 13.55 | 1.94
8:18:00 | 50 | 13.54 | 1.95
8:19:00 | 50 | 13.54 | 1.95
8:20:00 | 50 | 13.54 | 1.96
8:21:00 | 50 | 13.54 | 1.96
8:22:00 | 50 | 13.53 | 1.97
8:23:00 | 50 | 13.52 | 1.98
8:24:00 | 50 | 13.52 | 1.98
8:25:00 | 50 | 13.51 | 1.98
8:26:00 | 49 | 13.51 | 1.98
8:27:00 | 50 | 13.5 | 1.99
8:28:00 | 50 | 13.5 | 2
8:29:00 | 49 | 13.5 | 2
8:30:00 | 50 | 13.49 | 2.01
8:31:00 | 50 | 13.49 | 2.01
8:32:00 | 50 | 13.48 | 2.02
8:33:00 | 49 | 13.48 | 2.02
8:34:00 | 50 | 13.48 | 2.02
8:35:00 | 50 | 13.47 | 2.03
8:36:00 | 50 | 13.47 | 2.03
8:37:00 | 50 | 13.46 | 2.04
8:38:00 | 49 | 13.46 | 2.04
8:39:00 | 50 | 13.45 | 2.05
8:40:00 | 50 | 13.45 | 2.05
8:41:00 | 49 | 13.45 | 2.06
8:42:00 | 50 | 13.45 | 2.06
8:43:00 | 50 | 13.44 | 2.07
8:44:00 | 50 | 13.43 | 2.07
8:45:00 | 50 | 13.43 | 2.07
8:46:00 | 50 | 13.42 | 2.08
8:47:00 | 50 | 13.42 | 2.08
8:48:00 | 50 | 13.41 | 2.09
8:49:00 | 50 | 13.41 | 2.09
8:50:00 | 50 | 13.41 | 2.1
8:51:00 | 50 | 13.41 | 2.1
8:52:00 | 50 | 13.4 | 2.11
8:53:00 | 50 | 13.39 | 2.12
8:54:00 | 50 | 13.39 | 2.12
8:55:00 | 50 | 13.39 | 2.12
8:56:00 | 50 | 13.39 | 2.12
8:57:00 | 50 | 13.38 | 2.13
8:58:00 | 50 | 13.38 | 2.13
8:59:00 | 50 | 13.37 | 2.14
9:00:00 | 50 | 13.37 | 2.14
9:01:00 | 50 | 13.36 | 2.15
9:02:00 | 50 | 13.36 | 2.15
9:03:00 | 50 | 13.36 | 2.16
9:04:00 | 50 | 13.36 | 2.16
9:05:00 | 50 | 13.35 | 2.17
9:06:00 | 50 | 13.35 | 2.17
9:07:00 | 50 | 13.34 | 2.18
9:08:00 | 50 | 13.33 | 2.18
9:09:00 | 50 | 13.33 | 2.18
9:10:00 | 50 | 13.33 | 2.18
9:11:00 | 50 | 13.32 | 2.19
9:12:00 | 50 | 13.32 | 2.19
9:13:00 | 50 | 13.32 | 2.2
9:14:00 | 50 | 13.32 | 2.2
9:15:00 | 50 | 13.31 | 2.21
9:16:00 | 50 | 13.3 | 2.22
9:17:00 | 50 | 13.3 | 2.22
9:18:00 | 50 | 13.3 | 2.22
9:19:00 | 49 | 13.3 | 2.23
9:20:00 | 50 | 13.3 | 2.23
9:21:00 | 49 | 13.29 | 2.24
9:22:00 | 49 | 13.29 | 2.24
9:23:00 | 50 | 13.28 | 2.25
9:24:00 | 50 | 13.28 | 2.25
9:25:00 | 50 | 13.27 | 2.26
9:26:00 | 49 | 13.27 | 2.26
9:27:00 | 50 | 13.27 | 2.26
9:28:00 | 49 | 13.27 | 2.26
9:29:00 | 50 | 13.27 | 2.26
9:30:00 | 50 | 13.26 | 2.27
9:31:00 | 50 | 13.24 | 2.29
9:32:00 | 50 | 13.24 | 2.29
9:33:00 | 50 | 13.23 | 2.3
9:34:00 | 50 | 13.23 | 2.3
9:35:00 | 50 | 13.23 | 2.31
9:36:00 | 50 | 13.23 | 2.31
9:37:00 | 50 | 13.23 | 2.31
9:38:00 | 50 | 13.22 | 2.32
9:39:00 | 50 | 13.22 | 2.32
9:40:00 | 50 | 13.21 | 2.33
9:41:00 | 49 | 13.21 | 2.33
9:42:00 | 50 | 13.21 | 2.34
9:43:00 | 50 | 13.21 | 2.34
9:44:00 | 49 | 13.2 | 2.35
9:45:00 | 49 | 13.2 | 2.35
9:46:00 | 50 | 13.19 | 2.35
9:47:00 | 50 | 13.19 | 2.35
9:48:00 | 50 | 13.19 | 2.35
9:49:00 | 50 | 13.18 | 2.36
9:50:00 | 50 | 13.18 | 2.37
9:51:00 | 49 | 13.18 | 2.37
9:52:00 | 50 | 13.17 | 2.38
9:53:00 | 50 | 13.17 | 2.38
9:54:00 | 50 | 13.16 | 2.39
9:55:00 | 50 | 13.16 | 2.39
9:56:00 | 50 | 13.15 | 2.4
9:57:00 | 50 | 13.15 | 2.4
9:58:00 | 50 | 13.15 | 2.4
9:59:00 | 50 | 13.14 | 2.41
10:00:00 | 50 | 13.14 | 2.41
10:01:00 | 49 | 13.14 | 2.42
10:02:00 | 50 | 13.14 | 2.42
10:03:00 | 50 | 13.13 | 2.43
10:04:00 | 49 | 13.13 | 2.43
10:05:00 | 50 | 13.12 | 2.44
10:06:00 | 50 | 13.12 | 2.44
10:07:00 | 50 | 13.12 | 2.44
10:08:00 | 49 | 13.11 | 2.45
10:09:00 | 50 | 13.11 | 2.45
10:10:00 | 50 | 13.11 | 2.45
10:11:00 | 50 | 13.11 | 2.46
10:12:00 | 50 | 13.11 | 2.46
10:13:00 | 50 | 13.1 | 2.47
10:14:00 | 50 | 13.1 | 2.47
10:15:00 | 50 | 13.1 | 2.47
10:16:00 | 50 | 13.09 | 2.48
10:17:00 | 50 | 13.09 | 2.48
10:18:00 | 50 | 13.09 | 2.49
10:19:00 | 50 | 13.09 | 2.49
10:20:00 | 50 | 13.08 | 2.5
10:21:00 | 50 | 13.08 | 2.5
10:22:00 | 50 | 13.08 | 2.5
10:23:00 | 50 | 13.07 | 2.51
10:24:00 | 50 | 13.07 | 2.51
10:25:00 | 50 | 13.06 | 2.52
10:26:00 | 50 | 13.06 | 2.52
10:27:00 | 50 | 13.05 | 2.53
10:28:00 | 50 | 13.05 | 2.53
10:29:00 | 49 | 13.05 | 2.53
10:30:00 | 50 | 13.05 | 2.54
10:31:00 | 50 | 13.05 | 2.54
10:32:00 | 50 | 13.04 | 2.55
10:33:00 | 50 | 13.04 | 2.55
10:34:00 | 50 | 13.04 | 2.55
10:35:00 | 50 | 13.03 | 2.56
10:36:00 | 49 | 13.03 | 2.56
10:37:00 | 50 | 13.03 | 2.56
10:38:00 | 50 | 13.02 | 2.57
10:39:00 | 49 | 13.02 | 2.57
10:40:00 | 49 | 13.02 | 2.58
10:41:00 | 50 | 13.02 | 2.58
10:42:00 | 50 | 13.02 | 2.58
10:43:00 | 50 | 13.02 | 2.58
10:44:00 | 49 | 13.01 | 2.59
10:45:00 | 50 | 13.01 | 2.59
10:46:00 | 50 | 13 | 2.59
10:47:00 | 50 | 13 | 2.59
10:48:00 | 49 | 13 | 2.61
10:49:00 | 49 | 13 | 2.61
10:50:00 | 50 | 13 | 2.61
10:51:00 | 50 | 12.99 | 2.62
10:52:00 | 50 | 12.99 | 2.62
10:53:00 | 50 | 12.99 | 2.62
10:54:00 | 50 | 12.98 | 2.63
10:55:00 | 50 | 12.98 | 2.63
10:56:00 | 50 | 12.97 | 2.64
10:57:00 | 50 | 12.97 | 2.64
10:58:00 | 50 | 12.97 | 2.64
10:59:00 | 50 | 12.96 | 2.65
11:00:00 | 50 | 12.96 | 2.65
11:01:00 | 49 | 12.96 | 2.66
11:02:00 | 50 | 12.96 | 2.66
11:03:00 | 50 | 12.96 | 2.66
11:04:00 | 50 | 12.95 | 2.67
11:05:00 | 50 | 12.95 | 2.67
11:06:00 | 50 | 12.95 | 2.67
11:07:00 | 50 | 12.94 | 2.68
11:08:00 | 50 | 12.94 | 2.68
11:09:00 | 50 | 12.94 | 2.68
11:10:00 | 50 | 12.93 | 2.69
11:11:00 | 49 | 12.93 | 2.69
11:12:00 | 50 | 12.93 | 2.69
11:13:00 | 50 | 12.93 | 2.7
11:14:00 | 50 | 12.93 | 2.7
11:15:00 | 50 | 12.92 | 2.71
11:16:00 | 50 | 12.92 | 2.71
11:17:00 | 50 | 12.92 | 2.71
11:18:00 | 50 | 12.91 | 2.72
11:19:00 | 50 | 12.91 | 2.72
11:20:00 | 50 | 12.91 | 2.72
11:21:00 | 50 | 12.91 | 2.73
11:22:00 | 50 | 12.91 | 2.73
11:23:00 | 50 | 12.91 | 2.73
11:24:00 | 50 | 12.91 | 2.73
11:25:00 | 50 | 12.91 | 2.73
11:26:00 | 50 | 12.9 | 2.74
11:27:00 | 50 | 12.88 | 2.76
11:28:00 | 50 | 12.88 | 2.76
11:29:00 | 50 | 12.88 | 2.76
11:30:00 | 50 | 12.88 | 2.77
11:31:00 | 50 | 12.88 | 2.77
11:32:00 | 50 | 12.88 | 2.77
11:33:00 | 50 | 12.88 | 2.77
11:34:00 | 50 | 12.87 | 2.78
11:35:00 | 50 | 12.87 | 2.78
11:36:00 | 50 | 12.86 | 2.79
11:37:00 | 50 | 12.86 | 2.79
11:38:00 | 50 | 12.86 | 2.79
11:39:00 | 50 | 12.86 | 2.79
11:40:00 | 50 | 12.85 | 2.8
11:41:00 | 50 | 12.85 | 2.8
11:42:00 | 50 | 12.85 | 2.8
11:43:00 | 50 | 12.84 | 2.81
11:44:00 | 50 | 12.84 | 2.81
11:45:00 | 50 | 12.84 | 2.82
11:46:00 | 50 | 12.84 | 2.82
11:47:00 | 50 | 12.84 | 2.82
11:48:00 | 50 | 12.83 | 2.83
11:49:00 | 50 | 12.83 | 2.83
11:50:00 | 50 | 12.83 | 2.83
11:51:00 | 50 | 12.82 | 2.84
11:52:00 | 50 | 12.82 | 2.84
11:53:00 | 50 | 12.82 | 2.84
11:54:00 | 50 | 12.82 | 2.86
11:55:00 | 49 | 12.82 | 2.86
11:56:00 | 50 | 12.82 | 2.86
11:57:00 | 50 | 12.81 | 2.87
11:58:00 | 50 | 12.81 | 2.87
11:59:00 | 50 | 12.81 | 2.87
12:00:00 | 49 | 12.8 | 2.88
12:01:00 | 50 | 12.8 | 2.88
12:02:00 | 50 | 12.8 | 2.88
12:03:00 | 50 | 12.8 | 2.88
12:04:00 | 50 | 12.79 | 2.89
12:05:00 | 50 | 12.79 | 2.89
12:06:00 | 50 | 12.79 | 2.9
12:07:00 | 50 | 12.79 | 2.9
12:08:00 | 50 | 12.79 | 2.9
12:09:00 | 50 | 12.78 | 2.91
12:10:00 | 50 | 12.78 | 2.91
12:11:00 | 49 | 12.78 | 2.91
12:12:00 | 49 | 12.78 | 2.91
12:13:00 | 50 | 12.77 | 2.92
12:14:00 | 50 | 12.77 | 2.92
12:15:00 | 50 | 12.77 | 2.92
12:16:00 | 50 | 12.76 | 2.93
12:17:00 | 50 | 12.76 | 2.93
12:18:00 | 50 | 12.76 | 2.93
12:19:00 | 50 | 12.76 | 2.93
12:20:00 | 50 | 12.76 | 2.94
12:21:00 | 50 | 12.76 | 2.94
12:22:00 | 49 | 12.76 | 2.94
12:23:00 | 50 | 12.75 | 2.95
12:24:00 | 50 | 12.75 | 2.95
12:25:00 | 50 | 12.75 | 2.95
12:26:00 | 49 | 12.75 | 2.95
12:27:00 | 50 | 12.74 | 2.97
12:28:00 | 50 | 12.74 | 2.97
12:29:00 | 50 | 12.74 | 2.97
12:30:00 | 49 | 12.73 | 2.98
12:31:00 | 50 | 12.73 | 2.98
12:32:00 | 50 | 12.73 | 2.98
12:33:00 | 50 | 12.73 | 2.98
12:34:00 | 50 | 12.73 | 2.99
12:35:00 | 50 | 12.73 | 2.99
12:36:00 | 50 | 12.73 | 2.99
12:37:00 | 50 | 12.72 | 3
12:38:00 | 50 | 12.72 | 3
12:39:00 | 50 | 12.72 | 3
12:40:00 | 50 | 12.72 | 3
12:41:00 | 50 | 12.71 | 3.01
12:42:00 | 50 | 12.71 | 3.01
12:43:00 | 49 | 12.71 | 3.01
12:44:00 | 49 | 12.7 | 3.02
12:45:00 | 50 | 12.7 | 3.02
12:46:00 | 50 | 12.7 | 3.02
12:47:00 | 50 | 12.7 | 3.03
12:48:00 | 50 | 12.7 | 3.03
12:49:00 | 49 | 12.7 | 3.03
12:50:00 | 50 | 12.7 | 3.03
12:51:00 | 50 | 12.7 | 3.03
12:52:00 | 50 | 12.69 | 3.04
12:53:00 | 50 | 12.69 | 3.04
12:54:00 | 50 | 12.69 | 3.04
12:55:00 | 50 | 12.68 | 3.06
12:56:00 | 50 | 12.68 | 3.06
12:57:00 | 50 | 12.68 | 3.06
12:58:00 | 50 | 12.68 | 3.06
12:59:00 | 50 | 12.67 | 3.07
13:00:00 | 49 | 12.67 | 3.07
13:01:00 | 50 | 12.67 | 3.07
13:02:00 | 50 | 12.67 | 3.07
13:03:00 | 50 | 12.66 | 3.08
13:04:00 | 50 | 12.66 | 3.08
13:05:00 | 50 | 12.66 | 3.08
13:06:00 | 50 | 12.66 | 3.09
13:07:00 | 50 | 12.66 | 3.09
13:08:00 | 50 | 12.66 | 3.09
13:09:00 | 50 | 12.65 | 3.1
13:10:00 | 49 | 12.65 | 3.1
13:11:00 | 50 | 12.65 | 3.1
13:12:00 | 50 | 12.65 | 3.1
13:13:00 | 50 | 12.65 | 3.1
13:14:00 | 50 | 12.64 | 3.11
13:15:00 | 50 | 12.64 | 3.11
13:16:00 | 50 | 12.64 | 3.11
13:17:00 | 50 | 12.63 | 3.13
13:18:00 | 50 | 12.63 | 3.13
13:19:00 | 50 | 12.63 | 3.13
13:20:00 | 50 | 12.63 | 3.13
13:21:00 | 50 | 12.63 | 3.14
13:22:00 | 50 | 12.63 | 3.14
13:23:00 | 50 | 12.63 | 3.14
13:24:00 | 50 | 12.63 | 3.14
13:25:00 | 50 | 12.62 | 3.15
13:26:00 | 49 | 12.62 | 3.15
13:27:00 | 49 | 12.62 | 3.15
13:28:00 | 49 | 12.62 | 3.15
13:29:00 | 50 | 12.61 | 3.16
13:30:00 | 50 | 12.61 | 3.16
13:31:00 | 50 | 12.61 | 3.16
13:32:00 | 49 | 12.61 | 3.16
13:33:00 | 50 | 12.61 | 3.17
13:34:00 | 50 | 12.61 | 3.17
13:35:00 | 50 | 12.61 | 3.17
13:36:00 | 50 | 12.61 | 3.17
13:37:00 | 50 | 12.6 | 3.19
13:38:00 | 50 | 12.6 | 3.19
13:39:00 | 50 | 12.6 | 3.19
13:40:00 | 49 | 12.6 | 3.19
13:41:00 | 50 | 12.6 | 3.19
13:42:00 | 50 | 12.6 | 3.19
13:43:00 | 50 | 12.6 | 3.19
13:44:00 | 50 | 12.57 | 3.22
13:45:00 | 50 | 12.57 | 3.22
13:46:00 | 50 | 12.57 | 3.22
13:47:00 | 50 | 12.57 | 3.22
13:48:00 | 50 | 12.57 | 3.22
13:49:00 | 50 | 12.57 | 3.22
13:50:00 | 50 | 12.57 | 3.23
13:51:00 | 50 | 12.57 | 3.23
13:52:00 | 50 | 12.57 | 3.23
13:53:00 | 50 | 12.57 | 3.23
13:54:00 | 50 | 12.57 | 3.23
13:55:00 | 50 | 12.56 | 3.25
13:56:00 | 50 | 12.56 | 3.25
13:57:00 | 50 | 12.56 | 3.25
13:58:00 | 50 | 12.56 | 3.25
13:59:00 | 49 | 12.55 | 3.26
14:00:00 | 50 | 12.55 | 3.26
14:01:00 | 50 | 12.55 | 3.26
14:02:00 | 49 | 12.54 | 3.27
14:03:00 | 50 | 12.54 | 3.27
14:04:00 | 50 | 12.54 | 3.27
14:05:00 | 50 | 12.54 | 3.27
14:06:00 | 50 | 12.54 | 3.28
14:07:00 | 50 | 12.54 | 3.28
14:08:00 | 50 | 12.54 | 3.28
14:09:00 | 49 | 12.54 | 3.28
14:10:00 | 50 | 12.53 | 3.29
14:11:00 | 50 | 12.53 | 3.29
14:12:00 | 50 | 12.53 | 3.29
14:13:00 | 50 | 12.53 | 3.29
14:14:00 | 50 | 12.52 | 3.31
14:15:00 | 50 | 12.52 | 3.31
14:16:00 | 49 | 12.52 | 3.31
14:17:00 | 50 | 12.52 | 3.31
14:18:00 | 50 | 12.52 | 3.31
14:19:00 | 50 | 12.52 | 3.32
14:20:00 | 50 | 12.52 | 3.32
14:21:00 | 50 | 12.52 | 3.32
14:22:00 | 50 | 12.52 | 3.32
14:23:00 | 50 | 12.51 | 3.33
14:24:00 | 50 | 12.51 | 3.33
14:25:00 | 50 | 12.51 | 3.33
14:26:00 | 50 | 12.51 | 3.33
14:27:00 | 50 | 12.5 | 3.34
14:28:00 | 50 | 12.5 | 3.34
14:29:00 | 50 | 12.5 | 3.34
14:30:00 | 50 | 12.5 | 3.34
14:31:00 | 50 | 12.49 | 3.36
14:32:00 | 50 | 12.49 | 3.36
14:33:00 | 50 | 12.49 | 3.36
14:34:00 | 50 | 12.49 | 3.36
14:35:00 | 49 | 12.49 | 3.36
14:36:00 | 50 | 12.48 | 3.37
14:37:00 | 50 | 12.49 | 3.36
14:38:00 | 50 | 12.48 | 3.37
14:39:00 | 50 | 12.48 | 3.37
14:40:00 | 50 | 12.48 | 3.37
14:41:00 | 50 | 12.48 | 3.38
14:42:00 | 49 | 12.48 | 3.38
14:43:00 | 50 | 12.48 | 3.38
14:44:00 | 50 | 12.48 | 3.38
14:45:00 | 50 | 12.48 | 3.38
14:46:00 | 50 | 12.47 | 3.39
14:47:00 | 50 | 12.47 | 3.39
14:48:00 | 50 | 12.47 | 3.39
14:49:00 | 50 | 12.47 | 3.39
14:50:00 | 50 | 12.46 | 3.41
14:51:00 | 50 | 12.46 | 3.41
14:52:00 | 50 | 12.46 | 3.41
14:53:00 | 50 | 12.46 | 3.41
14:54:00 | 50 | 12.46 | 3.41
14:55:00 | 50 | 12.46 | 3.42
14:56:00 | 50 | 12.46 | 3.42
14:57:00 | 50 | 12.46 | 3.42
14:58:00 | 50 | 12.46 | 3.42
14:59:00 | 50 | 12.46 | 3.42
15:00:00 | 50 | 12.45 | 3.43
15:01:00 | 50 | 12.45 | 3.43
15:02:00 | 49 | 12.45 | 3.43
15:03:00 | 49 | 12.45 | 3.43
15:04:00 | 49 | 12.45 | 3.43
15:05:00 | 50 | 12.44 | 3.45
15:06:00 | 50 | 12.44 | 3.45
15:07:00 | 50 | 12.44 | 3.45
15:08:00 | 50 | 12.44 | 3.45
15:09:00 | 49 | 12.44 | 3.45
15:10:00 | 50 | 12.43 | 3.46
15:11:00 | 50 | 12.43 | 3.46
15:12:00 | 49 | 12.43 | 3.46
15:13:00 | 50 | 12.43 | 3.46
15:14:00 | 50 | 12.43 | 3.46
15:15:00 | 49 | 12.43 | 3.47
15:16:00 | 50 | 12.43 | 3.47
15:17:00 | 50 | 12.43 | 3.47
15:18:00 | 50 | 12.43 | 3.47
15:19:00 | 50 | 12.43 | 3.47
15:20:00 | 50 | 12.43 | 3.47
15:21:00 | 50 | 12.42 | 3.48
15:22:00 | 50 | 12.42 | 3.48
15:23:00 | 49 | 12.42 | 3.48
15:24:00 | 50 | 12.42 | 3.48
15:25:00 | 50 | 12.41 | 3.5
15:26:00 | 49 | 12.41 | 3.5
15:27:00 | 50 | 12.41 | 3.5
15:28:00 | 50 | 12.41 | 3.5
15:29:00 | 50 | 12.41 | 3.5
15:30:00 | 50 | 12.4 | 3.51
15:31:00 | 50 | 12.4 | 3.51
15:32:00 | 49 | 12.4 | 3.51
15:33:00 | 50 | 12.4 | 3.51
15:34:00 | 50 | 12.4 | 3.51
15:35:00 | 49 | 12.39 | 3.52
15:36:00 | 50 | 12.39 | 3.52
15:37:00 | 50 | 12.39 | 3.52
15:38:00 | 49 | 12.39 | 3.52
15:39:00 | 50 | 12.39 | 3.52
15:40:00 | 49 | 12.39 | 3.52
15:41:00 | 50 | 12.39 | 3.54
15:42:00 | 50 | 12.39 | 3.54
15:43:00 | 50 | 12.39 | 3.54
15:44:00 | 50 | 12.39 | 3.54
15:45:00 | 50 | 12.39 | 3.54
15:46:00 | 50 | 12.39 | 3.54
15:47:00 | 50 | 12.38 | 3.55
15:48:00 | 50 | 12.38 | 3.55
15:49:00 | 50 | 12.38 | 3.55
15:50:00 | 50 | 12.38 | 3.55
15:51:00 | 50 | 12.37 | 3.56
15:52:00 | 50 | 12.37 | 3.56
15:53:00 | 50 | 12.37 | 3.56
15:54:00 | 50 | 12.37 | 3.56
15:55:00 | 50 | 12.37 | 3.56
15:56:00 | 50 | 12.37 | 3.58
15:57:00 | 50 | 12.37 | 3.58
15:58:00 | 50 | 12.37 | 3.58
15:59:00 | 50 | 12.37 | 3.58
16:00:00 | 50 | 12.37 | 3.58
16:01:00 | 50 | 12.37 | 3.58
16:02:00 | 50 | 12.36 | 3.59
16:03:00 | 50 | 12.36 | 3.59
16:04:00 | 50 | 12.36 | 3.59
16:05:00 | 50 | 12.36 | 3.59
16:06:00 | 50 | 12.36 | 3.59
16:07:00 | 50 | 12.35 | 3.6
16:08:00 | 50 | 12.35 | 3.6
16:09:00 | 50 | 12.35 | 3.6
16:10:00 | 50 | 12.35 | 3.6
16:11:00 | 50 | 12.35 | 3.6
16:12:00 | 50 | 12.35 | 3.6
16:13:00 | 50 | 12.35 | 3.6
16:14:00 | 50 | 12.35 | 3.6
16:15:00 | 50 | 12.35 | 3.6
16:16:00 | 49 | 12.34 | 3.62
16:17:00 | 50 | 12.34 | 3.63
16:18:00 | 49 | 12.34 | 3.63
16:19:00 | 50 | 12.34 | 3.63
16:20:00 | 50 | 12.33 | 3.64
16:21:00 | 50 | 12.33 | 3.64
16:22:00 | 50 | 12.33 | 3.64
16:23:00 | 50 | 12.33 | 3.64
16:24:00 | 50 | 12.33 | 3.64
16:25:00 | 50 | 12.33 | 3.64
16:26:00 | 50 | 12.33 | 3.64
16:27:00 | 50 | 12.32 | 3.66
16:28:00 | 49 | 12.32 | 3.66
16:29:00 | 50 | 12.32 | 3.66
16:30:00 | 50 | 12.32 | 3.66
16:31:00 | 49 | 12.32 | 3.66
16:32:00 | 50 | 12.32 | 3.66
16:33:00 | 50 | 12.31 | 3.67
16:34:00 | 50 | 12.31 | 3.67
16:35:00 | 50 | 12.31 | 3.67
16:36:00 | 50 | 12.31 | 3.67
16:37:00 | 50 | 12.31 | 3.67
16:38:00 | 50 | 12.3 | 3.68
16:39:00 | 50 | 12.3 | 3.68
16:40:00 | 50 | 12.3 | 3.68
16:41:00 | 50 | 12.3 | 3.68
16:42:00 | 50 | 12.3 | 3.68
16:43:00 | 50 | 12.3 | 3.7
16:44:00 | 50 | 12.3 | 3.7
16:45:00 | 50 | 12.3 | 3.7
16:46:00 | 50 | 12.3 | 3.7
16:47:00 | 50 | 12.3 | 3.7
16:48:00 | 49 | 12.3 | 3.7
16:49:00 | 50 | 12.29 | 3.71
16:50:00 | 50 | 12.29 | 3.71
16:51:00 | 50 | 12.29 | 3.71
16:52:00 | 50 | 12.29 | 3.71
16:53:00 | 50 | 12.29 | 3.71
16:54:00 | 49 | 12.28 | 3.72
16:55:00 | 50 | 12.28 | 3.72
16:56:00 | 50 | 12.28 | 3.72
16:57:00 | 49 | 12.28 | 3.72
16:58:00 | 50 | 12.28 | 3.72
16:59:00 | 50 | 12.28 | 3.72
17:00:00 | 50 | 12.28 | 3.74
17:01:00 | 50 | 12.28 | 3.74
17:02:00 | 50 | 12.28 | 3.74
17:03:00 | 50 | 12.28 | 3.74
17:04:00 | 50 | 12.28 | 3.74
17:05:00 | 49 | 12.28 | 3.74
17:06:00 | 50 | 12.28 | 3.74
17:07:00 | 50 | 12.27 | 3.75
17:08:00 | 49 | 12.27 | 3.75
17:09:00 | 50 | 12.27 | 3.75
17:10:00 | 50 | 12.27 | 3.75
17:11:00 | 50 | 12.27 | 3.75
17:12:00 | 50 | 12.26 | 3.77
17:13:00 | 50 | 12.26 | 3.77
17:14:00 | 49 | 12.26 | 3.77
17:15:00 | 49 | 12.26 | 3.77
17:16:00 | 50 | 12.26 | 3.77
17:17:00 | 50 | 12.26 | 3.77
17:18:00 | 50 | 12.26 | 3.77
17:19:00 | 50 | 12.25 | 3.78
17:20:00 | 50 | 12.25 | 3.78
17:21:00 | 50 | 12.25 | 3.78
17:22:00 | 49 | 12.25 | 3.78
17:23:00 | 50 | 12.25 | 3.78
17:24:00 | 50 | 12.25 | 3.78
17:25:00 | 50 | 12.25 | 3.78
17:26:00 | 50 | 12.25 | 3.79
17:27:00 | 50 | 12.25 | 3.79
17:28:00 | 50 | 12.25 | 3.79
17:29:00 | 50 | 12.25 | 3.79
17:30:00 | 50 | 12.25 | 3.79
17:31:00 | 50 | 12.25 | 3.79
17:32:00 | 50 | 12.24 | 3.81
17:33:00 | 50 | 12.24 | 3.81
17:34:00 | 49 | 12.24 | 3.81
17:35:00 | 50 | 12.24 | 3.81
17:36:00 | 50 | 12.24 | 3.81
17:37:00 | 50 | 12.24 | 3.81
17:38:00 | 50 | 12.23 | 3.82
17:39:00 | 50 | 12.23 | 3.82
17:40:00 | 50 | 12.23 | 3.82
17:41:00 | 50 | 12.23 | 3.82
17:42:00 | 50 | 12.23 | 3.82
17:43:00 | 50 | 12.23 | 3.82
17:44:00 | 50 | 12.23 | 3.82
17:45:00 | 50 | 12.23 | 3.82
17:46:00 | 50 | 12.22 | 3.84
17:47:00 | 50 | 12.22 | 3.84
17:48:00 | 50 | 12.22 | 3.84
17:49:00 | 50 | 12.22 | 3.84
17:50:00 | 50 | 12.22 | 3.84
17:51:00 | 50 | 12.22 | 3.84
17:52:00 | 50 | 12.21 | 3.85
17:53:00 | 49 | 12.21 | 3.85
17:54:00 | 50 | 12.21 | 3.85
17:55:00 | 50 | 12.21 | 3.85
17:56:00 | 50 | 12.21 | 3.85
17:57:00 | 50 | 12.21 | 3.85
17:58:00 | 50 | 12.21 | 3.85
17:59:00 | 50 | 12.21 | 3.86
18:00:00 | 49 | 12.21 | 3.86
18:01:00 | 49 | 12.21 | 3.86
18:02:00 | 50 | 12.21 | 3.86
18:03:00 | 50 | 12.21 | 3.86
18:04:00 | 50 | 12.21 | 3.86
18:05:00 | 49 | 12.21 | 3.86
18:06:00 | 50 | 12.2 | 3.88
18:07:00 | 49 | 12.2 | 3.88
18:08:00 | 49 | 12.2 | 3.88
18:09:00 | 50 | 12.2 | 3.88
18:10:00 | 50 | 12.2 | 3.88
18:11:00 | 50 | 12.2 | 3.88
18:12:00 | 50 | 12.2 | 3.88
18:13:00 | 50 | 12.19 | 3.89
18:14:00 | 50 | 12.19 | 3.89
18:15:00 | 50 | 12.19 | 3.89
18:16:00 | 50 | 12.19 | 3.89
18:17:00 | 49 | 12.19 | 3.89
18:18:00 | 50 | 12.19 | 3.89
18:19:00 | 50 | 12.19 | 3.89
18:20:00 | 50 | 12.18 | 3.91
18:21:00 | 50 | 12.18 | 3.91
18:22:00 | 50 | 12.18 | 3.91
18:23:00 | 50 | 12.18 | 3.91
18:24:00 | 50 | 12.18 | 3.91
18:25:00 | 50 | 12.18 | 3.91
18:26:00 | 50 | 12.18 | 3.91
18:27:00 | 50 | 12.18 | 3.92
18:28:00 | 50 | 12.18 | 3.92
18:29:00 | 49 | 12.18 | 3.92
18:30:00 | 50 | 12.18 | 3.92
18:31:00 | 50 | 12.18 | 3.92
18:32:00 | 49 | 12.18 | 3.92
18:33:00 | 50 | 12.18 | 3.92
18:34:00 | 50 | 12.17 | 3.94
18:35:00 | 49 | 12.17 | 3.94
18:36:00 | 49 | 12.17 | 3.94
18:37:00 | 50 | 12.17 | 3.94
18:38:00 | 50 | 12.17 | 3.94
18:39:00 | 50 | 12.17 | 3.94
18:40:00 | 50 | 12.17 | 3.94
18:41:00 | 50 | 12.16 | 3.95
18:42:00 | 50 | 12.16 | 3.95
18:43:00 | 50 | 12.16 | 3.95
18:44:00 | 50 | 12.16 | 3.95
18:45:00 | 50 | 12.16 | 3.95
18:46:00 | 50 | 12.16 | 3.95
18:47:00 | 50 | 12.16 | 3.95
18:48:00 | 50 | 12.16 | 3.95
18:49:00 | 50 | 12.16 | 3.95
18:50:00 | 50 | 12.16 | 3.97
18:51:00 | 50 | 12.16 | 3.97
18:52:00 | 50 | 12.16 | 3.97
18:53:00 | 50 | 12.16 | 3.97
18:54:00 | 50 | 12.16 | 3.97
18:55:00 | 49 | 12.16 | 3.97
18:56:00 | 50 | 12.16 | 3.97
18:57:00 | 50 | 12.16 | 3.97
18:58:00 | 50 | 12.15 | 3.98
18:59:00 | 49 | 12.15 | 3.98
19:00:00 | 50 | 12.15 | 3.98
19:01:00 | 50 | 12.15 | 3.98
19:02:00 | 50 | 12.15 | 3.98
19:03:00 | 50 | 12.15 | 3.98
19:04:00 | 50 | 12.15 | 3.98
19:05:00 | 50 | 12.15 | 3.98
19:06:00 | 49 | 12.15 | 3.98
19:07:00 | 50 | 12.15 | 3.98
19:08:00 | 50 | 12.14 | 3.99
19:09:00 | 50 | 12.13 | 4.01
19:10:00 | 49 | 12.13 | 4.01
19:11:00 | 49 | 12.13 | 4.01
19:12:00 | 50 | 12.13 | 4.01
19:13:00 | 49 | 12.13 | 4.01
19:14:00 | 50 | 12.13 | 4.01
19:15:00 | 50 | 12.13 | 4.02
19:16:00 | 50 | 12.13 | 4.02
19:17:00 | 50 | 12.13 | 4.02
19:18:00 | 50 | 12.13 | 4.02
19:19:00 | 50 | 12.13 | 4.02
19:20:00 | 50 | 12.13 | 4.02
19:21:00 | 50 | 12.13 | 4.02
19:22:00 | 50 | 12.13 | 4.02
19:23:00 | 49 | 12.13 | 4.02
19:24:00 | 50 | 12.12 | 4.04
19:25:00 | 50 | 12.12 | 4.04
19:26:00 | 50 | 12.12 | 4.04
19:27:00 | 50 | 12.12 | 4.04
19:28:00 | 50 | 12.12 | 4.04
19:29:00 | 50 | 12.12 | 4.04
19:30:00 | 50 | 12.11 | 4.05
19:31:00 | 50 | 12.11 | 4.05
19:32:00 | 50 | 12.12 | 4.04
19:33:00 | 50 | 12.11 | 4.05
19:34:00 | 50 | 12.11 | 4.05
19:35:00 | 49 | 12.11 | 4.05
19:36:00 | 50 | 12.11 | 4.05
19:37:00 | 50 | 12.11 | 4.05
19:38:00 | 50 | 12.11 | 4.05
19:39:00 | 50 | 12.1 | 4.07
19:40:00 | 49 | 12.1 | 4.07
19:41:00 | 49 | 12.1 | 4.07
19:42:00 | 50 | 12.1 | 4.07
19:43:00 | 50 | 12.1 | 4.07
19:44:00 | 50 | 12.1 | 4.07
19:45:00 | 50 | 12.1 | 4.07
19:46:00 | 50 | 12.09 | 4.08
19:47:00 | 50 | 12.09 | 4.08
19:48:00 | 50 | 12.09 | 4.08
19:49:00 | 50 | 12.09 | 4.08
19:50:00 | 50 | 12.09 | 4.08
19:51:00 | 50 | 12.09 | 4.08
19:52:00 | 50 | 12.09 | 4.08
19:53:00 | 50 | 12.09 | 4.08
19:54:00 | 50 | 12.09 | 4.08
19:55:00 | 50 | 12.09 | 4.1
19:56:00 | 49 | 12.09 | 4.1
19:57:00 | 50 | 12.09 | 4.1
19:58:00 | 50 | 12.09 | 4.1
19:59:00 | 50 | 12.09 | 4.1
20:00:00 | 50 | 12.09 | 4.1
20:01:00 | 50 | 12.09 | 4.1
20:02:00 | 50 | 12.09 | 4.1
20:03:00 | 50 | 12.08 | 4.11
20:04:00 | 50 | 12.08 | 4.11
20:05:00 | 50 | 12.08 | 4.11
20:06:00 | 50 | 12.08 | 4.11
20:07:00 | 50 | 12.08 | 4.11
20:08:00 | 50 | 12.08 | 4.11
20:09:00 | 50 | 12.07 | 4.13
20:10:00 | 49 | 12.08 | 4.11
20:11:00 | 49 | 12.07 | 4.13
20:12:00 | 50 | 12.07 | 4.13
20:13:00 | 49 | 12.07 | 4.13
20:14:00 | 50 | 12.07 | 4.13
20:15:00 | 50 | 12.07 | 4.13
20:16:00 | 50 | 12.07 | 4.13
20:17:00 | 50 | 12.07 | 4.13
20:18:00 | 50 | 12.07 | 4.14
20:19:00 | 50 | 12.07 | 4.14
20:20:00 | 50 | 12.07 | 4.14
20:21:00 | 49 | 12.07 | 4.14
20:22:00 | 50 | 12.07 | 4.14
20:23:00 | 50 | 12.07 | 4.14
20:24:00 | 50 | 12.07 | 4.14
20:25:00 | 50 | 12.07 | 4.14
20:26:00 | 50 | 12.07 | 4.14
20:27:00 | 50 | 12.06 | 4.16
20:28:00 | 50 | 12.06 | 4.16
20:29:00 | 50 | 12.06 | 4.16
20:30:00 | 50 | 12.06 | 4.16
20:31:00 | 50 | 12.06 | 4.16
20:32:00 | 50 | 12.06 | 4.16
20:33:00 | 50 | 12.06 | 4.16
20:34:00 | 50 | 12.06 | 4.16
20:35:00 | 50 | 12.06 | 4.16
20:36:00 | 50 | 12.06 | 4.16
20:37:00 | 50 | 12.06 | 4.16
20:38:00 | 50 | 12.05 | 4.17
20:39:00 | 50 | 12.05 | 4.17
20:40:00 | 50 | 12.05 | 4.17
20:41:00 | 50 | 12.05 | 4.17
20:42:00 | 50 | 12.05 | 4.17
20:43:00 | 49 | 12.05 | 4.17
20:44:00 | 50 | 12.05 | 4.17
20:45:00 | 50 | 12.05 | 4.17
20:46:00 | 50 | 12.05 | 4.17
20:47:00 | 49 | 12.04 | 4.19
20:48:00 | 50 | 12.04 | 4.19
20:49:00 | 50 | 12.04 | 4.19
20:50:00 | 50 | 12.04 | 4.19
20:51:00 | 50 | 12.04 | 4.19
20:52:00 | 50 | 12.04 | 4.19
20:53:00 | 50 | 12.04 | 4.19
20:54:00 | 50 | 12.04 | 4.19
20:55:00 | 50 | 12.04 | 4.19
20:56:00 | 50 | 12.04 | 4.19
20:57:00 | 50 | 12.04 | 4.21
20:58:00 | 49 | 12.04 | 4.19
20:59:00 | 50 | 12.04 | 4.21
21:00:00 | 50 | 12.04 | 4.21
21:01:00 | 50 | 12.04 | 4.21
21:02:00 | 50 | 12.04 | 4.21
21:03:00 | 50 | 12.04 | 4.21
21:04:00 | 50 | 12.04 | 4.21
21:05:00 | 50 | 12.03 | 4.22
21:06:00 | 50 | 12.03 | 4.22
21:07:00 | 50 | 12.03 | 4.22
21:08:00 | 50 | 12.03 | 4.22
21:09:00 | 50 | 12.03 | 4.22
21:10:00 | 50 | 12.03 | 4.22
21:11:00 | 50 | 12.03 | 4.22
21:12:00 | 50 | 12.03 | 4.22
21:13:00 | 49 | 12.03 | 4.22
21:14:00 | 50 | 12.03 | 4.22
21:15:00 | 50 | 12.02 | 4.24
21:16:00 | 49 | 12.02 | 4.24
21:17:00 | 50 | 12.02 | 4.24
21:18:00 | 50 | 12.02 | 4.24
21:19:00 | 50 | 12.02 | 4.24
21:20:00 | 49 | 12.02 | 4.24
21:21:00 | 50 | 12.02 | 4.24
21:22:00 | 50 | 12.02 | 4.24
21:23:00 | 50 | 12.02 | 4.24
21:24:00 | 50 | 12.02 | 4.24
21:25:00 | 50 | 12.01 | 4.25
21:26:00 | 50 | 12.01 | 4.25
21:27:00 | 50 | 12.01 | 4.25
21:28:00 | 50 | 12.01 | 4.25
21:29:00 | 50 | 12.01 | 4.25
21:30:00 | 50 | 12.01 | 4.25
21:31:00 | 50 | 12.01 | 4.25
21:32:00 | 50 | 12.01 | 4.25
21:33:00 | 50 | 12.01 | 4.25
21:34:00 | 50 | 12.01 | 4.25
21:35:00 | 50 | 12 | 4.27
21:36:00 | 50 | 12 | 4.27
21:37:00 | 50 | 12 | 4.27
21:38:00 | 50 | 12 | 4.27
21:39:00 | 49 | 12 | 4.27
21:40:00 | 50 | 12 | 4.27
21:41:00 | 50 | 12 | 4.27
21:42:00 | 49 | 12 | 4.27
21:43:00 | 50 | 12 | 4.27
21:44:00 | 50 | 12 | 4.27
21:45:00 | 50 | 12 | 4.27
21:46:00 | 50 | 12 | 4.28
21:47:00 | 50 | 12 | 4.28
21:48:00 | 50 | 12 | 4.28
21:49:00 | 50 | 12 | 4.28
21:50:00 | 50 | 12 | 4.28
21:51:00 | 50 | 12 | 4.28
21:52:00 | 50 | 12 | 4.28
21:53:00 | 50 | 12 | 4.28
21:54:00 | 50 | 11.99 | 4.3
21:55:00 | 50 | 12 | 4.28
21:56:00 | 50 | 11.99 | 4.3
21:57:00 | 50 | 11.99 | 4.3
21:58:00 | 49 | 11.99 | 4.3
21:59:00 | 50 | 11.99 | 4.3
22:00:00 | 50 | 11.99 | 4.3
22:01:00 | 50 | 11.99 | 4.3
22:02:00 | 50 | 11.99 | 4.3
22:03:00 | 49 | 11.99 | 4.3
22:04:00 | 50 | 11.99 | 4.3
22:05:00 | 50 | 11.99 | 4.3
22:06:00 | 50 | 11.99 | 4.3
22:07:00 | 50 | 11.99 | 4.3
22:08:00 | 50 | 11.98 | 4.31
22:09:00 | 50 | 11.98 | 4.33
22:10:00 | 49 | 11.98 | 4.33
22:11:00 | 50 | 11.98 | 4.33
22:12:00 | 50 | 11.98 | 4.33
22:13:00 | 49 | 11.98 | 4.33
22:14:00 | 50 | 11.98 | 4.33
22:15:00 | 50 | 11.98 | 4.33
22:16:00 | 50 | 11.98 | 4.33
22:17:00 | 50 | 11.98 | 4.33
22:18:00 | 50 | 11.98 | 4.33
22:19:00 | 50 | 11.97 | 4.35
22:20:00 | 49 | 11.98 | 4.33
22:21:00 | 50 | 11.97 | 4.35
22:22:00 | 50 | 11.97 | 4.35
22:23:00 | 50 | 11.97 | 4.35
22:24:00 | 50 | 11.97 | 4.35
22:25:00 | 50 | 11.97 | 4.35
22:26:00 | 50 | 11.97 | 4.35
22:27:00 | 50 | 11.97 | 4.35
22:28:00 | 50 | 11.97 | 4.35
22:29:00 | 49 | 11.97 | 4.35
22:30:00 | 50 | 11.96 | 4.36
22:31:00 | 50 | 11.97 | 4.35
22:32:00 | 50 | 11.96 | 4.36
22:33:00 | 50 | 11.96 | 4.36
22:34:00 | 50 | 11.96 | 4.36
22:35:00 | 50 | 11.96 | 4.36
22:36:00 | 50 | 11.96 | 4.36
22:37:00 | 50 | 11.96 | 4.36
22:38:00 | 49 | 11.96 | 4.36
22:39:00 | 49 | 11.96 | 4.36
22:40:00 | 50 | 11.95 | 4.38
22:41:00 | 50 | 11.95 | 4.38
22:42:00 | 50 | 11.95 | 4.38
22:43:00 | 50 | 11.95 | 4.38
22:44:00 | 50 | 11.95 | 4.38
22:45:00 | 50 | 11.95 | 4.38
22:46:00 | 50 | 11.95 | 4.38
22:47:00 | 50 | 11.95 | 4.38
22:48:00 | 50 | 11.95 | 4.38
22:49:00 | 50 | 11.95 | 4.39
22:50:00 | 50 | 11.95 | 4.39
22:51:00 | 50 | 11.95 | 4.39
22:52:00 | 50 | 11.95 | 4.39
22:53:00 | 49 | 11.95 | 4.39
22:54:00 | 50 | 11.95 | 4.39
22:55:00 | 50 | 11.95 | 4.39
22:56:00 | 50 | 11.95 | 4.39
22:57:00 | 50 | 11.95 | 4.39
22:58:00 | 50 | 11.95 | 4.39
22:59:00 | 50 | 11.95 | 4.39
23:00:00 | 50 | 11.95 | 4.39
23:01:00 | 50 | 11.95 | 4.39
23:02:00 | 50 | 11.94 | 4.41
23:03:00 | 50 | 11.94 | 4.41
23:04:00 | 50 | 11.94 | 4.41
23:05:00 | 50 | 11.94 | 4.41
23:06:00 | 50 | 11.94 | 4.41
23:07:00 | 50 | 11.94 | 4.41
23:08:00 | 50 | 11.94 | 4.41
23:09:00 | 50 | 11.94 | 4.41
23:10:00 | 50 | 11.94 | 4.41
23:11:00 | 50 | 11.94 | 4.41
23:12:00 | 50 | 11.93 | 4.43
23:13:00 | 49 | 11.93 | 4.43
23:14:00 | 49 | 11.93 | 4.43
23:15:00 | 50 | 11.93 | 4.43
23:16:00 | 50 | 11.93 | 4.43
23:17:00 | 50 | 11.93 | 4.43
23:18:00 | 50 | 11.93 | 4.43
23:19:00 | 50 | 11.93 | 4.43
23:20:00 | 50 | 11.93 | 4.43
23:21:00 | 49 | 11.92 | 4.44
23:22:00 | 50 | 11.93 | 4.43
23:23:00 | 49 | 11.92 | 4.44
23:24:00 | 50 | 11.92 | 4.44
23:25:00 | 49 | 11.92 | 4.44
23:26:00 | 50 | 11.92 | 4.44
23:27:00 | 50 | 11.92 | 4.44
23:28:00 | 50 | 11.92 | 4.44
23:29:00 | 50 | 11.92 | 4.44
23:30:00 | 50 | 11.92 | 4.44
23:31:00 | 50 | 11.92 | 4.44
23:32:00 | 50 | 11.92 | 4.44
23:33:00 | 50 | 11.92 | 4.44
23:34:00 | 50 | 11.92 | 4.44
23:35:00 | 50 | 11.92 | 4.44
23:36:00 | 50 | 11.91 | 4.46
23:37:00 | 50 | 11.92 | 4.44
23:38:00 | 50 | 11.91 | 4.46
23:39:00 | 50 | 11.91 | 4.46
23:40:00 | 50 | 11.91 | 4.46
23:41:00 | 50 | 11.91 | 4.46
23:42:00 | 50 | 11.91 | 4.46
23:43:00 | 50 | 11.91 | 4.46
23:44:00 | 49 | 11.91 | 4.46
23:45:00 | 49 | 11.91 | 4.46
23:46:00 | 49 | 11.91 | 4.46
23:47:00 | 50 | 11.91 | 4.46
23:48:00 | 50 | 11.91 | 4.48
23:49:00 | 50 | 11.91 | 4.46
23:50:00 | 49 | 11.91 | 4.48
23:51:00 | 50 | 11.91 | 4.48
23:52:00 | 50 | 11.91 | 4.48
23:53:00 | 50 | 11.91 | 4.48
23:54:00 | 50 | 11.91 | 4.48
23:55:00 | 50 | 11.91 | 4.48
23:56:00 | 50 | 11.91 | 4.48
23:57:00 | 50 | 11.91 | 4.48
23:58:00 | 50 | 11.91 | 4.48
23:59:00 | 49 | 11.91 | 4.48
24:00:00 | 50 | 11.91 | 4.48
24:01:00 | 50 | 11.91 | 4.48
24:02:00 | 50 | 11.9 | 4.49
24:03:00 | 50 | 11.9 | 4.49
24:04:00 | 50 | 11.9 | 4.49
24:05:00 | 50 | 11.9 | 4.49
24:06:00 | 50 | 11.9 | 4.49
24:07:00 | 50 | 11.9 | 4.49
24:08:00 | 50 | 11.9 | 4.49
24:09:00 | 50 | 11.9 | 4.49
24:10:00 | 50 | 11.9 | 4.49
24:11:00 | 50 | 11.9 | 4.49
24:12:00 | 49 | 11.9 | 4.49
24:13:00 | 50 | 11.89 | 4.51
24:14:00 | 50 | 11.9 | 4.49
24:15:00 | 50 | 11.89 | 4.51
24:16:00 | 49 | 11.89 | 4.51
24:17:00 | 50 | 11.89 | 4.51
24:18:00 | 50 | 11.89 | 4.51
24:19:00 | 50 | 11.89 | 4.51
24:20:00 | 50 | 11.89 | 4.51
24:21:00 | 50 | 11.89 | 4.51
24:22:00 | 50 | 11.89 | 4.51
24:23:00 | 50 | 11.89 | 4.51
24:24:00 | 50 | 11.89 | 4.51
24:25:00 | 50 | 11.89 | 4.51
24:26:00 | 50 | 11.89 | 4.51
24:27:00 | 49 | 11.89 | 4.51
24:28:00 | 50 | 11.89 | 4.52
24:29:00 | 49 | 11.89 | 4.52
24:30:00 | 50 | 11.89 | 4.51
24:31:00 | 50 | 11.89 | 4.52
24:32:00 | 50 | 11.89 | 4.52
24:33:00 | 50 | 11.89 | 4.52
24:34:00 | 50 | 11.89 | 4.52
24:35:00 | 50 | 11.89 | 4.52
24:36:00 | 50 | 11.89 | 4.52
24:37:00 | 50 | 11.89 | 4.52
24:38:00 | 50 | 11.89 | 4.52
24:39:00 | 50 | 11.89 | 4.52
24:40:00 | 50 | 11.89 | 4.52
24:41:00 | 50 | 11.89 | 4.52
24:42:00 | 50 | 11.88 | 4.54
24:43:00 | 50 | 11.88 | 4.54
24:44:00 | 50 | 11.88 | 4.54
24:45:00 | 50 | 11.88 | 4.54
24:46:00 | 49 | 11.88 | 4.54
24:47:00 | 50 | 11.88 | 4.54
24:48:00 | 49 | 11.88 | 4.54
24:49:00 | 50 | 11.88 | 4.54
24:50:00 | 50 | 11.88 | 4.54
24:51:00 | 50 | 11.88 | 4.54
24:52:00 | 50 | 11.88 | 4.54
24:53:00 | 50 | 11.88 | 4.54
24:54:00 | 50 | 11.88 | 4.54
24:55:00 | 50 | 11.88 | 4.54
24:56:00 | 50 | 11.87 | 4.56
24:57:00 | 50 | 11.87 | 4.56
24:58:00 | 50 | 11.87 | 4.56
24:59:00 | 50 | 11.87 | 4.56
25:00:00 | 50 | 11.87 | 4.56
25:01:00 | 50 | 11.87 | 4.56
25:02:00 | 50 | 11.87 | 4.56
25:03:00 | 50 | 11.87 | 4.56
25:04:00 | 50 | 11.87 | 4.56
25:05:00 | 50 | 11.87 | 4.56
25:06:00 | 50 | 11.87 | 4.56
25:07:00 | 50 | 11.87 | 4.56
25:08:00 | 50 | 11.86 | 4.57
25:09:00 | 49 | 11.87 | 4.56
25:10:00 | 50 | 11.86 | 4.57
25:11:00 | 50 | 11.86 | 4.57
25:12:00 | 50 | 11.86 | 4.57
25:13:00 | 50 | 11.86 | 4.57
25:14:00 | 50 | 11.86 | 4.57
25:15:00 | 50 | 11.86 | 4.57
25:16:00 | 50 | 11.86 | 4.57
25:17:00 | 50 | 11.86 | 4.57
25:18:00 | 50 | 11.86 | 4.57
25:19:00 | 50 | 11.86 | 4.57
25:20:00 | 49 | 11.86 | 4.57
25:21:00 | 49 | 11.86 | 4.57
25:22:00 | 50 | 11.86 | 4.57
25:23:00 | 49 | 11.86 | 4.57
25:24:00 | 50 | 11.86 | 4.57
25:25:00 | 50 | 11.86 | 4.57
25:26:00 | 50 | 11.86 | 4.59
25:27:00 | 50 | 11.86 | 4.59
25:28:00 | 50 | 11.86 | 4.59
25:29:00 | 50 | 11.86 | 4.59
25:30:00 | 50 | 11.86 | 4.59
25:31:00 | 50 | 11.86 | 4.59
25:32:00 | 50 | 11.86 | 4.57
25:33:00 | 49 | 11.85 | 4.61
25:34:00 | 50 | 11.85 | 4.61
25:35:00 | 50 | 11.85 | 4.61
25:36:00 | 49 | 11.85 | 4.61
25:37:00 | 50 | 11.85 | 4.61
25:38:00 | 50 | 11.85 | 4.61
25:39:00 | 49 | 11.85 | 4.61
25:40:00 | 50 | 11.85 | 4.61
25:41:00 | 50 | 11.85 | 4.61
25:42:00 | 50 | 11.84 | 4.63
25:43:00 | 50 | 11.85 | 4.61
25:44:00 | 50 | 11.84 | 4.63