## Sheet1
Параметр | Значение
Instrument Name | 4262 L
Instrument Type | UCA
Instrument Serial Number | 111
Test Start Date | 13.04.2002
Test Start Time | 0:06:28
Test Stop Date | 15.04.2002
Test Stop Time | 19:21:24
Test Length | 67:14:56
Final Sample Time Offset | 67:14:30
Controller Schedule Name
Sampling Period | 60 seconds
Comments | T: 50C(30min); tap water, dry blendin
Information | WellID
Customer | Petro-Aliance
CementClass | G
CementMfr | Dyckerhoff
Additives | 1%PPB Gel+1.2%SMS
Density | 1500
BHCT | 50
BHST | 60
FluidLoss | 2292cc/30min (148cc/0.5min)
JobType | Research
Calculated Value | Finish Set 3:22:00
Compressive Strength | Compressive strength type A (less than 14 lb/gal)
Initial Temperature (C) | 25 C
Final Temperature (C) | 49 C
Initial Transit Time (microsec/in) | 16,83 microsec/in
Final Transit Time (microsec/in) | 11,96 microsec/in
Initial Compressive Strength (MPa) | 0,00 MPa
Final Compressive Strength (MPa) | 4,38 MPa