## Sheet1
Параметр | Значение
Instrument Name | 4262 L
Instrument Type | UCA
Instrument Serial Number | 111
Test Start Date | 18.04.2002
Test Start Time | 21:11:16
Test Stop Date | 22.04.2002
Test Stop Time | 20:12:39
Test Length | 95:01:23
Final Sample Time Offset | 95:00:00
Controller Schedule Name
Sampling Period | 60 seconds
Comments | T: 50C(30min); tap water, dry blending; Usinsk cement, Trican SMS
Information | WellID
Customer | Petro-Aliance
CementClass | G
CementMfr | Dyckerhoff
Additives | 1%PPB Gel+1.2%SMS (Trican)
Density | 1500
BHCT | 50
BHST | 60
Information | FluidLoss
JobType | Research
Calculated Value | Finish Set 3:15:00
Compressive Strength | Compressive strength type A (less than 14 lb/gal)
Initial Temperature (C) | 25 C
Final Temperature (C) | 50 C
Initial Transit Time (microsec/in) | 16,78 microsec/in
Final Transit Time (microsec/in) | 11,24 microsec/in
Initial Compressive Strength (MPa) | 0,00 MPa
Final Compressive Strength (MPa) | 6,20 MPa