## Sheet1
Time (HH:MM:SS) | Temperature (C) | Transit Time (microsec/in) | Compressive Strength (MPa)
0:00:00 | 25 | 16.88 | 0
0:01:00 | 25 | 16.88 | 0
0:02:00 | 25 | 16.89 | 0
0:03:00 | 25 | 16.89 | 0
0:04:00 | 25 | 16.89 | 0
0:05:00 | 25 | 16.89 | 0
0:06:00 | 25 | 16.89 | 0
0:07:00 | 25 | 16.9 | 0
0:08:00 | 26 | 16.89 | 0
0:09:00 | 26 | 16.89 | 0
0:10:00 | 26 | 16.89 | 0
0:11:00 | 26 | 16.89 | 0
0:12:00 | 27 | 16.89 | 0
0:13:00 | 27 | 16.89 | 0
0:14:00 | 27 | 16.89 | 0
0:15:00 | 28 | 16.89 | 0
0:16:00 | 28 | 16.88 | 0
0:17:00 | 28 | 16.88 | 0
0:18:00 | 28 | 16.86 | 0
0:19:00 | 29 | 16.86 | 0
0:20:00 | 29 | 16.86 | 0
0:21:00 | 30 | 16.86 | 0.01
0:22:00 | 30 | 16.84 | 0.01
0:23:00 | 31 | 16.84 | 0.01
0:24:00 | 31 | 16.83 | 0.01
0:25:00 | 31 | 16.83 | 0.02
0:26:00 | 31 | 16.82 | 0.02
0:27:00 | 32 | 16.81 | 0.02
0:28:00 | 32 | 16.8 | 0.02
0:29:00 | 32 | 16.8 | 0.03
0:30:00 | 33 | 16.8 | 0.03
0:31:00 | 33 | 16.79 | 0.03
0:32:00 | 33 | 16.78 | 0.03
0:33:00 | 34 | 16.78 | 0.03
0:34:00 | 34 | 16.77 | 0.03
0:35:00 | 34 | 16.77 | 0.03
0:36:00 | 35 | 16.76 | 0.04
0:37:00 | 35 | 16.76 | 0.04
0:38:00 | 35 | 16.76 | 0.04
0:39:00 | 36 | 16.75 | 0.04
0:40:00 | 36 | 16.74 | 0.04
0:41:00 | 36 | 16.74 | 0.04
0:42:00 | 37 | 16.74 | 0.04
0:43:00 | 37 | 16.74 | 0.04
0:44:00 | 38 | 16.73 | 0.05
0:45:00 | 38 | 16.72 | 0.05
0:46:00 | 38 | 16.72 | 0.05
0:47:00 | 38 | 16.72 | 0.05
0:48:00 | 39 | 16.71 | 0.05
0:49:00 | 39 | 16.71 | 0.05
0:50:00 | 40 | 16.71 | 0.05
0:51:00 | 40 | 16.71 | 0.05
0:52:00 | 40 | 16.7 | 0.06
0:53:00 | 40 | 16.7 | 0.06
0:54:00 | 41 | 16.7 | 0.06
0:55:00 | 41 | 16.7 | 0.06
0:56:00 | 41 | 16.7 | 0.06
0:57:00 | 41 | 16.69 | 0.06
0:58:00 | 41 | 16.69 | 0.06
0:59:00 | 41 | 16.69 | 0.06
1:00:00 | 41 | 16.69 | 0.06
1:01:00 | 41 | 16.68 | 0.06
1:02:00 | 41 | 16.69 | 0.06
1:03:00 | 41 | 16.69 | 0.06
1:04:00 | 41 | 16.69 | 0.06
1:05:00 | 41 | 16.7 | 0.06
1:06:00 | 41 | 16.7 | 0.06
1:07:00 | 41 | 16.71 | 0.05
1:08:00 | 41 | 16.7 | 0.06
1:09:00 | 41 | 16.71 | 0.05
1:10:00 | 41 | 16.71 | 0.05
1:11:00 | 41 | 16.71 | 0.05
1:12:00 | 41 | 16.72 | 0.05
1:13:00 | 41 | 16.73 | 0.05
1:14:00 | 41 | 16.72 | 0.05
1:15:00 | 41 | 16.73 | 0.05
1:16:00 | 41 | 16.74 | 0.04
1:17:00 | 41 | 16.74 | 0.04
1:18:00 | 40 | 16.74 | 0.04
1:19:00 | 41 | 16.74 | 0.04
1:20:00 | 41 | 16.74 | 0.04
1:21:00 | 41 | 16.75 | 0.04
1:22:00 | 41 | 16.75 | 0.04
1:23:00 | 40 | 16.76 | 0.04
1:24:00 | 41 | 16.76 | 0.04
1:25:00 | 40 | 16.76 | 0.04
1:26:00 | 41 | 16.77 | 0.04
1:27:00 | 40 | 16.77 | 0.04
1:28:00 | 40 | 16.77 | 0.03
1:29:00 | 40 | 16.77 | 0.03
1:30:00 | 40 | 16.77 | 0.03
1:31:00 | 40 | 16.77 | 0.04
1:32:00 | 40 | 16.77 | 0.03
1:33:00 | 40 | 16.79 | 0.03
1:34:00 | 40 | 16.79 | 0.03
1:35:00 | 40 | 16.79 | 0.03
1:36:00 | 40 | 16.79 | 0.03
1:37:00 | 40 | 16.78 | 0.03
1:38:00 | 40 | 16.78 | 0.03
1:39:00 | 40 | 16.8 | 0.03
1:40:00 | 40 | 16.8 | 0.03
1:41:00 | 40 | 16.79 | 0.03
1:42:00 | 40 | 16.8 | 0.02
1:43:00 | 40 | 16.8 | 0.03
1:44:00 | 40 | 16.82 | 0.02
1:45:00 | 40 | 16.81 | 0.02
1:46:00 | 40 | 16.82 | 0.02
1:47:00 | 40 | 16.82 | 0.02
1:48:00 | 40 | 16.8 | 0.02
1:49:00 | 40 | 16.8 | 0.02
1:50:00 | 40 | 16.8 | 0.02
1:51:00 | 40 | 16.81 | 0.02
1:52:00 | 40 | 16.81 | 0.02
1:53:00 | 40 | 16.81 | 0.02
1:54:00 | 40 | 16.81 | 0.02
1:55:00 | 40 | 16.82 | 0.02
1:56:00 | 40 | 16.82 | 0.02
1:57:00 | 40 | 16.82 | 0.02
1:58:00 | 40 | 16.82 | 0.02
1:59:00 | 40 | 16.82 | 0.02
2:00:00 | 40 | 16.83 | 0.01
2:01:00 | 40 | 16.83 | 0.01
2:02:00 | 40 | 16.83 | 0.02
2:03:00 | 40 | 16.83 | 0.02
2:04:00 | 40 | 16.83 | 0.01
2:05:00 | 40 | 16.83 | 0.01
2:06:00 | 40 | 16.83 | 0.01
2:07:00 | 40 | 16.84 | 0.01
2:08:00 | 40 | 16.85 | 0.01
2:09:00 | 40 | 16.86 | 0.01
2:10:00 | 40 | 16.84 | 0.01
2:11:00 | 40 | 16.85 | 0.01
2:12:00 | 40 | 16.85 | 0.01
2:13:00 | 40 | 16.86 | 0.01
2:14:00 | 40 | 16.85 | 0.01
2:15:00 | 40 | 16.86 | 0.01
2:16:00 | 40 | 16.86 | 0.01
2:17:00 | 40 | 16.86 | 0
2:18:00 | 40 | 16.86 | 0
2:19:00 | 40 | 16.86 | 0
2:20:00 | 40 | 16.86 | 0
2:21:00 | 40 | 16.86 | 0
2:22:00 | 40 | 16.86 | 0
2:23:00 | 40 | 16.88 | 0
2:24:00 | 40 | 16.87 | 0
2:25:00 | 40 | 16.88 | 0
2:26:00 | 40 | 16.87 | 0
2:27:00 | 40 | 16.88 | 0
2:28:00 | 40 | 16.88 | 0
2:29:00 | 40 | 16.88 | 0
2:30:00 | 40 | 16.88 | 0
2:31:00 | 40 | 16.89 | 0
2:32:00 | 40 | 16.89 | 0
2:33:00 | 40 | 16.89 | 0
2:34:00 | 40 | 16.89 | 0
2:35:00 | 40 | 16.89 | 0
2:36:00 | 40 | 16.89 | 0
2:37:00 | 40 | 16.89 | 0
2:38:00 | 40 | 16.89 | 0
2:39:00 | 40 | 16.89 | 0
2:40:00 | 40 | 16.89 | 0
2:41:00 | 40 | 16.9 | 0
2:42:00 | 40 | 16.9 | 0
2:43:00 | 40 | 16.89 | 0
2:44:00 | 40 | 16.89 | 0
2:45:00 | 40 | 16.9 | 0
2:46:00 | 40 | 16.9 | 0
2:47:00 | 40 | 16.91 | 0
2:48:00 | 40 | 16.91 | 0
2:49:00 | 40 | 16.88 | 0
2:50:00 | 40 | 16.88 | 0
2:51:00 | 40 | 16.88 | 0
2:52:00 | 40 | 16.88 | 0
2:53:00 | 40 | 16.89 | 0
2:54:00 | 40 | 16.88 | 0
2:55:00 | 40 | 16.88 | 0
2:56:00 | 40 | 16.88 | 0
2:57:00 | 40 | 16.88 | 0
2:58:00 | 40 | 16.88 | 0
2:59:00 | 40 | 16.88 | 0
3:00:00 | 40 | 16.87 | 0
3:01:00 | 39 | 16.88 | 0
3:02:00 | 40 | 16.87 | 0
3:03:00 | 40 | 16.87 | 0
3:04:00 | 40 | 16.87 | 0
3:05:00 | 40 | 16.87 | 0
3:06:00 | 40 | 16.87 | 0
3:07:00 | 40 | 16.87 | 0
3:08:00 | 40 | 16.87 | 0
3:09:00 | 40 | 16.86 | 0
3:10:00 | 40 | 16.86 | 0
3:11:00 | 40 | 16.86 | 0
3:12:00 | 40 | 16.86 | 0
3:13:00 | 40 | 16.86 | 0.01
3:14:00 | 39 | 16.86 | 0
3:15:00 | 40 | 16.86 | 0.01
3:16:00 | 40 | 16.86 | 0.01
3:17:00 | 40 | 16.85 | 0.01
3:18:00 | 40 | 16.86 | 0.01
3:19:00 | 40 | 16.85 | 0.01
3:20:00 | 40 | 16.85 | 0.01
3:21:00 | 40 | 16.85 | 0.01
3:22:00 | 40 | 16.85 | 0.01
3:23:00 | 40 | 16.85 | 0.01
3:24:00 | 40 | 16.84 | 0.01
3:25:00 | 40 | 16.84 | 0.01
3:26:00 | 40 | 16.83 | 0.01
3:27:00 | 40 | 16.83 | 0.01
3:28:00 | 40 | 16.83 | 0.01
3:29:00 | 40 | 16.83 | 0.01
3:30:00 | 40 | 16.83 | 0.02
3:31:00 | 40 | 16.83 | 0.02
3:32:00 | 40 | 16.83 | 0.02
3:33:00 | 40 | 16.82 | 0.02
3:34:00 | 40 | 16.81 | 0.02
3:35:00 | 40 | 16.82 | 0.02
3:36:00 | 40 | 16.81 | 0.02
3:37:00 | 40 | 16.81 | 0.02
3:38:00 | 39 | 16.81 | 0.02
3:39:00 | 40 | 16.8 | 0.02
3:40:00 | 40 | 16.8 | 0.02
3:41:00 | 40 | 16.8 | 0.02
3:42:00 | 40 | 16.8 | 0.03
3:43:00 | 40 | 16.8 | 0.02
3:44:00 | 40 | 16.8 | 0.02
3:45:00 | 40 | 16.8 | 0.03
3:46:00 | 40 | 16.79 | 0.03
3:47:00 | 40 | 16.79 | 0.03
3:48:00 | 40 | 16.79 | 0.03
3:49:00 | 40 | 16.79 | 0.03
3:50:00 | 40 | 16.79 | 0.03
3:51:00 | 40 | 16.79 | 0.03
3:52:00 | 40 | 16.79 | 0.03
3:53:00 | 40 | 16.78 | 0.03
3:54:00 | 39 | 16.78 | 0.03
3:55:00 | 40 | 16.75 | 0.04
3:56:00 | 40 | 16.74 | 0.04
3:57:00 | 40 | 16.74 | 0.04
3:58:00 | 40 | 16.74 | 0.04
3:59:00 | 40 | 16.74 | 0.04
4:00:00 | 40 | 16.74 | 0.04
4:01:00 | 40 | 16.73 | 0.05
4:02:00 | 40 | 16.73 | 0.05
4:03:00 | 40 | 16.72 | 0.05
4:04:00 | 40 | 16.72 | 0.05
4:05:00 | 40 | 16.71 | 0.05
4:06:00 | 40 | 16.71 | 0.05
4:07:00 | 40 | 16.71 | 0.05
4:08:00 | 40 | 16.71 | 0.05
4:09:00 | 40 | 16.7 | 0.06
4:10:00 | 40 | 16.7 | 0.06
4:11:00 | 40 | 16.69 | 0.06
4:12:00 | 40 | 16.69 | 0.06
4:13:00 | 40 | 16.68 | 0.06
4:14:00 | 40 | 16.68 | 0.06
4:15:00 | 40 | 16.68 | 0.06
4:16:00 | 40 | 16.68 | 0.06
4:17:00 | 40 | 16.68 | 0.06
4:18:00 | 40 | 16.66 | 0.07
4:19:00 | 40 | 16.66 | 0.07
4:20:00 | 40 | 16.66 | 0.07
4:21:00 | 40 | 16.65 | 0.07
4:22:00 | 40 | 16.65 | 0.07
4:23:00 | 40 | 16.65 | 0.07
4:24:00 | 40 | 16.64 | 0.08
4:25:00 | 40 | 16.64 | 0.08
4:26:00 | 40 | 16.63 | 0.08
4:27:00 | 40 | 16.62 | 0.08
4:28:00 | 40 | 16.62 | 0.08
4:29:00 | 40 | 16.62 | 0.08
4:30:00 | 40 | 16.62 | 0.08
4:31:00 | 39 | 16.61 | 0.09
4:32:00 | 40 | 16.6 | 0.09
4:33:00 | 40 | 16.6 | 0.09
4:34:00 | 40 | 16.59 | 0.09
4:35:00 | 40 | 16.59 | 0.09
4:36:00 | 40 | 16.59 | 0.09
4:37:00 | 40 | 16.59 | 0.09
4:38:00 | 40 | 16.58 | 0.1
4:39:00 | 40 | 16.58 | 0.1
4:40:00 | 40 | 16.57 | 0.1
4:41:00 | 40 | 16.57 | 0.1
4:42:00 | 40 | 16.57 | 0.1
4:43:00 | 40 | 16.55 | 0.11
4:44:00 | 40 | 16.54 | 0.11
4:45:00 | 40 | 16.54 | 0.11
4:46:00 | 40 | 16.53 | 0.11
4:47:00 | 40 | 16.53 | 0.12
4:48:00 | 40 | 16.52 | 0.12
4:49:00 | 40 | 16.51 | 0.12
4:50:00 | 40 | 16.51 | 0.12
4:51:00 | 40 | 16.5 | 0.13
4:52:00 | 40 | 16.5 | 0.13
4:53:00 | 40 | 16.49 | 0.13
4:54:00 | 40 | 16.49 | 0.13
4:55:00 | 40 | 16.48 | 0.13
4:56:00 | 40 | 16.47 | 0.13
4:57:00 | 40 | 16.47 | 0.14
4:58:00 | 40 | 16.47 | 0.14
4:59:00 | 40 | 16.47 | 0.14
5:00:00 | 40 | 16.46 | 0.14
5:01:00 | 39 | 16.45 | 0.14
5:02:00 | 40 | 16.45 | 0.14
5:03:00 | 40 | 16.45 | 0.14
5:04:00 | 40 | 16.44 | 0.14
5:05:00 | 39 | 16.44 | 0.14
5:06:00 | 40 | 16.44 | 0.15
5:07:00 | 40 | 16.43 | 0.15
5:08:00 | 40 | 16.43 | 0.15
5:09:00 | 40 | 16.42 | 0.15
5:10:00 | 40 | 16.41 | 0.16
5:11:00 | 40 | 16.41 | 0.16
5:12:00 | 40 | 16.4 | 0.16
5:13:00 | 40 | 16.4 | 0.16
5:14:00 | 39 | 16.39 | 0.16
5:15:00 | 40 | 16.38 | 0.17
5:16:00 | 40 | 16.38 | 0.17
5:17:00 | 39 | 16.38 | 0.17
5:18:00 | 40 | 16.37 | 0.17
5:19:00 | 39 | 16.36 | 0.17
5:20:00 | 39 | 16.35 | 0.18
5:21:00 | 40 | 16.35 | 0.18
5:22:00 | 40 | 16.35 | 0.18
5:23:00 | 40 | 16.32 | 0.19
5:24:00 | 40 | 16.32 | 0.19
5:25:00 | 40 | 16.32 | 0.19
5:26:00 | 40 | 16.31 | 0.19
5:27:00 | 40 | 16.3 | 0.2
5:28:00 | 40 | 16.3 | 0.2
5:29:00 | 40 | 16.29 | 0.2
5:30:00 | 40 | 16.29 | 0.2
5:31:00 | 40 | 16.29 | 0.2
5:32:00 | 40 | 16.29 | 0.2
5:33:00 | 40 | 16.28 | 0.2
5:34:00 | 40 | 16.27 | 0.21
5:35:00 | 40 | 16.26 | 0.21
5:36:00 | 40 | 16.26 | 0.21
5:37:00 | 40 | 16.26 | 0.21
5:38:00 | 40 | 16.25 | 0.22
5:39:00 | 40 | 16.24 | 0.22
5:40:00 | 40 | 16.23 | 0.22
5:41:00 | 39 | 16.23 | 0.22
5:42:00 | 39 | 16.23 | 0.22
5:43:00 | 40 | 16.22 | 0.23
5:44:00 | 40 | 16.21 | 0.23
5:45:00 | 40 | 16.2 | 0.23
5:46:00 | 40 | 16.2 | 0.24
5:47:00 | 40 | 16.2 | 0.24
5:48:00 | 40 | 16.19 | 0.24
5:49:00 | 40 | 16.18 | 0.24
5:50:00 | 40 | 16.17 | 0.25
5:51:00 | 39 | 16.17 | 0.25
5:52:00 | 40 | 16.17 | 0.25
5:53:00 | 40 | 16.16 | 0.25
5:54:00 | 40 | 16.16 | 0.25
5:55:00 | 40 | 16.14 | 0.26
5:56:00 | 40 | 16.14 | 0.26
5:57:00 | 40 | 16.14 | 0.26
5:58:00 | 40 | 16.13 | 0.26
5:59:00 | 40 | 16.13 | 0.26
6:00:00 | 40 | 16.13 | 0.26
6:01:00 | 39 | 16.1 | 0.28
6:02:00 | 40 | 16.09 | 0.28
6:03:00 | 40 | 16.08 | 0.28
6:04:00 | 40 | 16.08 | 0.28
6:05:00 | 40 | 16.08 | 0.28
6:06:00 | 40 | 16.06 | 0.29
6:07:00 | 40 | 16.05 | 0.29
6:08:00 | 40 | 16.05 | 0.29
6:09:00 | 40 | 16.05 | 0.3
6:10:00 | 40 | 16.05 | 0.3
6:11:00 | 40 | 16.04 | 0.3
6:12:00 | 40 | 16.03 | 0.3
6:13:00 | 40 | 16.02 | 0.31
6:14:00 | 40 | 16.02 | 0.31
6:15:00 | 40 | 16.02 | 0.31
6:16:00 | 40 | 16.01 | 0.31
6:17:00 | 40 | 16 | 0.31
6:18:00 | 40 | 15.99 | 0.32
6:19:00 | 40 | 15.99 | 0.32
6:20:00 | 40 | 15.99 | 0.32
6:21:00 | 40 | 15.98 | 0.32
6:22:00 | 40 | 15.97 | 0.33
6:23:00 | 40 | 15.96 | 0.33
6:24:00 | 40 | 15.96 | 0.33
6:25:00 | 40 | 15.95 | 0.34
6:26:00 | 40 | 15.94 | 0.34
6:27:00 | 40 | 15.94 | 0.34
6:28:00 | 40 | 15.93 | 0.35
6:29:00 | 40 | 15.93 | 0.35
6:30:00 | 40 | 15.92 | 0.35
6:31:00 | 40 | 15.91 | 0.35
6:32:00 | 40 | 15.9 | 0.36
6:33:00 | 40 | 15.9 | 0.36
6:34:00 | 40 | 15.9 | 0.36
6:35:00 | 39 | 15.89 | 0.36
6:36:00 | 40 | 15.88 | 0.37
6:37:00 | 40 | 15.88 | 0.37
6:38:00 | 40 | 15.87 | 0.37
6:39:00 | 40 | 15.87 | 0.37
6:40:00 | 40 | 15.86 | 0.38
6:41:00 | 40 | 15.85 | 0.38
6:42:00 | 40 | 15.84 | 0.38
6:43:00 | 40 | 15.84 | 0.39
6:44:00 | 40 | 15.84 | 0.39
6:45:00 | 40 | 15.84 | 0.39
6:46:00 | 40 | 15.83 | 0.39
6:47:00 | 40 | 15.8 | 0.4
6:48:00 | 40 | 15.79 | 0.41
6:49:00 | 40 | 15.79 | 0.41
6:50:00 | 40 | 15.78 | 0.41
6:51:00 | 40 | 15.78 | 0.41
6:52:00 | 39 | 15.77 | 0.42
6:53:00 | 40 | 15.76 | 0.42
6:54:00 | 39 | 15.75 | 0.42
6:55:00 | 40 | 15.75 | 0.43
6:56:00 | 40 | 15.74 | 0.43
6:57:00 | 40 | 15.73 | 0.43
6:58:00 | 40 | 15.72 | 0.44
6:59:00 | 40 | 15.72 | 0.44
7:00:00 | 40 | 15.72 | 0.44
7:01:00 | 40 | 15.71 | 0.44
7:02:00 | 40 | 15.7 | 0.45
7:03:00 | 40 | 15.69 | 0.45
7:04:00 | 40 | 15.69 | 0.45
7:05:00 | 40 | 15.69 | 0.45
7:06:00 | 40 | 15.68 | 0.46
7:07:00 | 40 | 15.67 | 0.46
7:08:00 | 40 | 15.66 | 0.46
7:09:00 | 40 | 15.66 | 0.46
7:10:00 | 40 | 15.66 | 0.47
7:11:00 | 40 | 15.65 | 0.47
7:12:00 | 40 | 15.64 | 0.47
7:13:00 | 40 | 15.63 | 0.48
7:14:00 | 40 | 15.63 | 0.48
7:15:00 | 40 | 15.62 | 0.49
7:16:00 | 40 | 15.61 | 0.49
7:17:00 | 40 | 15.61 | 0.49
7:18:00 | 40 | 15.6 | 0.49
7:19:00 | 40 | 15.6 | 0.5
7:20:00 | 40 | 15.59 | 0.5
7:21:00 | 40 | 15.58 | 0.5
7:22:00 | 40 | 15.57 | 0.51
7:23:00 | 40 | 15.57 | 0.51
7:24:00 | 40 | 15.57 | 0.51
7:25:00 | 40 | 15.56 | 0.51
7:26:00 | 40 | 15.55 | 0.52
7:27:00 | 40 | 15.54 | 0.52
7:28:00 | 40 | 15.54 | 0.53
7:29:00 | 40 | 15.53 | 0.53
7:30:00 | 40 | 15.53 | 0.53
7:31:00 | 40 | 15.52 | 0.53
7:32:00 | 39 | 15.51 | 0.54
7:33:00 | 40 | 15.51 | 0.54
7:34:00 | 39 | 15.5 | 0.54
7:35:00 | 39 | 15.5 | 0.54
7:36:00 | 40 | 15.49 | 0.55
7:37:00 | 40 | 15.48 | 0.55
7:38:00 | 40 | 15.48 | 0.55
7:39:00 | 40 | 15.47 | 0.56
7:40:00 | 40 | 15.46 | 0.56
7:41:00 | 40 | 15.45 | 0.57
7:42:00 | 40 | 15.45 | 0.57
7:43:00 | 40 | 15.45 | 0.57
7:44:00 | 40 | 15.44 | 0.57
7:45:00 | 40 | 15.42 | 0.59
7:46:00 | 40 | 15.41 | 0.59
7:47:00 | 39 | 15.4 | 0.59
7:48:00 | 40 | 15.4 | 0.59
7:49:00 | 40 | 15.39 | 0.6
7:50:00 | 40 | 15.39 | 0.6
7:51:00 | 40 | 15.38 | 0.6
7:52:00 | 39 | 15.37 | 0.61
7:53:00 | 40 | 15.36 | 0.61
7:54:00 | 40 | 15.36 | 0.62
7:55:00 | 40 | 15.35 | 0.62
7:56:00 | 40 | 15.34 | 0.62
7:57:00 | 40 | 15.33 | 0.63
7:58:00 | 40 | 15.33 | 0.63
7:59:00 | 40 | 15.33 | 0.63
8:00:00 | 40 | 15.32 | 0.64
8:01:00 | 40 | 15.31 | 0.64
8:02:00 | 40 | 15.3 | 0.64
8:03:00 | 40 | 15.3 | 0.64
8:04:00 | 40 | 15.3 | 0.65
8:05:00 | 40 | 15.29 | 0.65
8:06:00 | 40 | 15.28 | 0.66
8:07:00 | 40 | 15.27 | 0.66
8:08:00 | 40 | 15.27 | 0.66
8:09:00 | 40 | 15.27 | 0.66
8:10:00 | 40 | 15.26 | 0.67
8:11:00 | 40 | 15.25 | 0.67
8:12:00 | 40 | 15.24 | 0.68
8:13:00 | 40 | 15.24 | 0.68
8:14:00 | 40 | 15.24 | 0.68
8:15:00 | 40 | 15.23 | 0.68
8:16:00 | 40 | 15.22 | 0.69
8:17:00 | 40 | 15.21 | 0.69
8:18:00 | 40 | 15.21 | 0.7
8:19:00 | 40 | 15.21 | 0.7
8:20:00 | 40 | 15.2 | 0.7
8:21:00 | 40 | 15.19 | 0.71
8:22:00 | 40 | 15.18 | 0.71
8:23:00 | 40 | 15.18 | 0.71
8:24:00 | 40 | 15.17 | 0.72
8:25:00 | 40 | 15.17 | 0.72
8:26:00 | 40 | 15.16 | 0.72
8:27:00 | 40 | 15.15 | 0.73
8:28:00 | 40 | 15.15 | 0.73
8:29:00 | 40 | 15.14 | 0.73
8:30:00 | 40 | 15.13 | 0.74
8:31:00 | 40 | 15.13 | 0.74
8:32:00 | 40 | 15.12 | 0.74
8:33:00 | 40 | 15.12 | 0.75
8:34:00 | 40 | 15.11 | 0.75
8:35:00 | 40 | 15.1 | 0.76
8:36:00 | 40 | 15.09 | 0.76
8:37:00 | 40 | 15.09 | 0.76
8:38:00 | 40 | 15.09 | 0.76
8:39:00 | 40 | 15.08 | 0.77
8:40:00 | 39 | 15.07 | 0.77
8:41:00 | 40 | 15.06 | 0.78
8:42:00 | 40 | 15.06 | 0.78
8:43:00 | 40 | 15.06 | 0.78
8:44:00 | 40 | 15.05 | 0.79
8:45:00 | 40 | 15.04 | 0.79
8:46:00 | 40 | 15.03 | 0.8
8:47:00 | 40 | 15.03 | 0.8
8:48:00 | 39 | 15.03 | 0.8
8:49:00 | 40 | 15.02 | 0.8
8:50:00 | 40 | 15.01 | 0.81
8:51:00 | 40 | 15 | 0.81
8:52:00 | 40 | 15 | 0.82
8:53:00 | 40 | 14.99 | 0.82
8:54:00 | 40 | 14.99 | 0.82
8:55:00 | 40 | 14.98 | 0.83
8:56:00 | 40 | 14.98 | 0.83
8:57:00 | 40 | 14.97 | 0.83
8:58:00 | 39 | 14.97 | 0.83
8:59:00 | 40 | 14.97 | 0.83
9:00:00 | 40 | 14.94 | 0.85
9:01:00 | 40 | 14.94 | 0.85
9:02:00 | 39 | 14.93 | 0.86
9:03:00 | 40 | 14.93 | 0.86
9:04:00 | 40 | 14.92 | 0.86
9:05:00 | 40 | 14.91 | 0.87
9:06:00 | 40 | 14.91 | 0.87
9:07:00 | 40 | 14.9 | 0.88
9:08:00 | 39 | 14.89 | 0.88
9:09:00 | 40 | 14.88 | 0.89
9:10:00 | 40 | 14.88 | 0.89
9:11:00 | 40 | 14.88 | 0.89
9:12:00 | 40 | 14.87 | 0.9
9:13:00 | 40 | 14.86 | 0.9
9:14:00 | 40 | 14.85 | 0.91
9:15:00 | 40 | 14.85 | 0.91
9:16:00 | 39 | 14.85 | 0.91
9:17:00 | 40 | 14.84 | 0.91
9:18:00 | 40 | 14.83 | 0.92
9:19:00 | 40 | 14.83 | 0.92
9:20:00 | 40 | 14.82 | 0.92
9:21:00 | 40 | 14.82 | 0.93
9:22:00 | 40 | 14.82 | 0.93
9:23:00 | 40 | 14.81 | 0.93
9:24:00 | 40 | 14.8 | 0.94
9:25:00 | 40 | 14.79 | 0.94
9:26:00 | 40 | 14.79 | 0.94
9:27:00 | 40 | 14.79 | 0.95
9:28:00 | 40 | 14.78 | 0.95
9:29:00 | 40 | 14.77 | 0.96
9:30:00 | 40 | 14.76 | 0.96
9:31:00 | 40 | 14.76 | 0.96
9:32:00 | 40 | 14.76 | 0.97
9:33:00 | 40 | 14.75 | 0.97
9:34:00 | 40 | 14.74 | 0.98
9:35:00 | 40 | 14.73 | 0.98
9:36:00 | 40 | 14.73 | 0.98
9:37:00 | 40 | 14.73 | 0.99
9:38:00 | 40 | 14.72 | 0.99
9:39:00 | 40 | 14.71 | 1
9:40:00 | 40 | 14.71 | 1
9:41:00 | 40 | 14.7 | 1
9:42:00 | 40 | 14.7 | 1.01
9:43:00 | 40 | 14.7 | 1.01
9:44:00 | 40 | 14.69 | 1.01
9:45:00 | 40 | 14.68 | 1.02
9:46:00 | 40 | 14.68 | 1.02
9:47:00 | 40 | 14.67 | 1.02
9:48:00 | 40 | 14.67 | 1.03
9:49:00 | 40 | 14.66 | 1.03
9:50:00 | 40 | 14.66 | 1.03
9:51:00 | 40 | 14.65 | 1.04
9:52:00 | 40 | 14.64 | 1.04
9:53:00 | 40 | 14.64 | 1.04
9:54:00 | 40 | 14.64 | 1.05
9:55:00 | 40 | 14.63 | 1.05
9:56:00 | 40 | 14.62 | 1.06
9:57:00 | 40 | 14.61 | 1.06
9:58:00 | 40 | 14.61 | 1.06
9:59:00 | 40 | 14.61 | 1.07
10:00:00 | 40 | 14.6 | 1.07
10:01:00 | 40 | 14.6 | 1.07
10:02:00 | 40 | 14.59 | 1.08
10:03:00 | 40 | 14.58 | 1.08
10:04:00 | 40 | 14.58 | 1.08
10:05:00 | 40 | 14.58 | 1.09
10:06:00 | 40 | 14.57 | 1.1
10:07:00 | 40 | 14.56 | 1.1
10:08:00 | 40 | 14.56 | 1.1
10:09:00 | 40 | 14.55 | 1.11
10:10:00 | 39 | 14.55 | 1.11
10:11:00 | 40 | 14.55 | 1.11
10:12:00 | 40 | 14.54 | 1.12
10:13:00 | 40 | 14.53 | 1.12
10:14:00 | 40 | 14.53 | 1.12
10:15:00 | 40 | 14.52 | 1.13
10:16:00 | 40 | 14.52 | 1.13
10:17:00 | 40 | 14.52 | 1.13
10:18:00 | 40 | 14.51 | 1.14
10:19:00 | 40 | 14.5 | 1.14
10:20:00 | 40 | 14.5 | 1.14
10:21:00 | 40 | 14.49 | 1.15
10:22:00 | 40 | 14.49 | 1.15
10:23:00 | 40 | 14.49 | 1.15
10:24:00 | 40 | 14.48 | 1.16
10:25:00 | 40 | 14.47 | 1.17
10:26:00 | 40 | 14.47 | 1.17
10:27:00 | 40 | 14.46 | 1.17
10:28:00 | 39 | 14.46 | 1.18
10:29:00 | 40 | 14.46 | 1.18
10:30:00 | 40 | 14.45 | 1.18
10:31:00 | 40 | 14.45 | 1.18
10:32:00 | 40 | 14.44 | 1.19
10:33:00 | 40 | 14.44 | 1.19
10:34:00 | 40 | 14.43 | 1.19
10:35:00 | 40 | 14.43 | 1.19
10:36:00 | 40 | 14.43 | 1.2
10:37:00 | 40 | 14.4 | 1.22
10:38:00 | 40 | 14.4 | 1.22
10:39:00 | 40 | 14.4 | 1.22
10:40:00 | 40 | 14.39 | 1.23
10:41:00 | 40 | 14.39 | 1.23
10:42:00 | 40 | 14.38 | 1.23
10:43:00 | 40 | 14.37 | 1.24
10:44:00 | 40 | 14.37 | 1.24
10:45:00 | 40 | 14.37 | 1.24
10:46:00 | 40 | 14.36 | 1.25
10:47:00 | 40 | 14.35 | 1.26
10:48:00 | 40 | 14.35 | 1.26
10:49:00 | 40 | 14.34 | 1.26
10:50:00 | 40 | 14.34 | 1.27
10:51:00 | 39 | 14.34 | 1.27
10:52:00 | 40 | 14.33 | 1.27
10:53:00 | 40 | 14.33 | 1.27
10:54:00 | 40 | 14.32 | 1.28
10:55:00 | 40 | 14.31 | 1.28
10:56:00 | 40 | 14.31 | 1.28
10:57:00 | 40 | 14.31 | 1.29
10:58:00 | 40 | 14.3 | 1.3
10:59:00 | 40 | 14.3 | 1.3
11:00:00 | 40 | 14.29 | 1.3
11:01:00 | 40 | 14.29 | 1.3
11:02:00 | 40 | 14.28 | 1.31
11:03:00 | 40 | 14.28 | 1.31
11:04:00 | 40 | 14.28 | 1.31
11:05:00 | 40 | 14.27 | 1.32
11:06:00 | 40 | 14.27 | 1.32
11:07:00 | 40 | 14.26 | 1.33
11:08:00 | 40 | 14.26 | 1.33
11:09:00 | 40 | 14.25 | 1.33
11:10:00 | 40 | 14.25 | 1.34
11:11:00 | 40 | 14.25 | 1.34
11:12:00 | 40 | 14.24 | 1.34
11:13:00 | 40 | 14.24 | 1.34
11:14:00 | 40 | 14.23 | 1.35
11:15:00 | 40 | 14.22 | 1.36
11:16:00 | 40 | 14.22 | 1.36
11:17:00 | 40 | 14.22 | 1.36
11:18:00 | 40 | 14.22 | 1.36
11:19:00 | 40 | 14.21 | 1.37
11:20:00 | 40 | 14.21 | 1.37
11:21:00 | 39 | 14.2 | 1.37
11:22:00 | 40 | 14.19 | 1.38
11:23:00 | 39 | 14.19 | 1.38
11:24:00 | 40 | 14.19 | 1.39
11:25:00 | 40 | 14.19 | 1.39
11:26:00 | 40 | 14.18 | 1.39
11:27:00 | 40 | 14.18 | 1.39
11:28:00 | 40 | 14.17 | 1.4
11:29:00 | 40 | 14.17 | 1.4
11:30:00 | 40 | 14.16 | 1.4
11:31:00 | 40 | 14.16 | 1.4
11:32:00 | 40 | 14.16 | 1.41
11:33:00 | 40 | 14.15 | 1.42
11:34:00 | 40 | 14.15 | 1.42
11:35:00 | 39 | 14.15 | 1.42
11:36:00 | 40 | 14.14 | 1.42
11:37:00 | 39 | 14.13 | 1.43
11:38:00 | 40 | 14.13 | 1.43
11:39:00 | 40 | 14.13 | 1.43
11:40:00 | 40 | 14.13 | 1.44
11:41:00 | 40 | 14.12 | 1.44
11:42:00 | 40 | 14.12 | 1.44
11:43:00 | 40 | 14.11 | 1.45
11:44:00 | 40 | 14.11 | 1.45
11:45:00 | 40 | 14.1 | 1.45
11:46:00 | 39 | 14.1 | 1.45
11:47:00 | 40 | 14.1 | 1.46
11:48:00 | 40 | 14.1 | 1.46
11:49:00 | 40 | 14.09 | 1.47
11:50:00 | 40 | 14.09 | 1.47
11:51:00 | 40 | 14.08 | 1.47
11:52:00 | 40 | 14.08 | 1.47
11:53:00 | 40 | 14.07 | 1.48
11:54:00 | 40 | 14.07 | 1.48
11:55:00 | 40 | 14.07 | 1.49
11:56:00 | 40 | 14.07 | 1.49
11:57:00 | 40 | 14.06 | 1.49
11:58:00 | 40 | 14.06 | 1.49
11:59:00 | 40 | 14.05 | 1.5
12:00:00 | 40 | 14.05 | 1.5
12:01:00 | 39 | 14.04 | 1.51
12:02:00 | 40 | 14.04 | 1.51
12:03:00 | 40 | 14.04 | 1.51
12:04:00 | 40 | 14.04 | 1.51
12:05:00 | 40 | 14.03 | 1.52
12:06:00 | 39 | 14.03 | 1.52
12:07:00 | 40 | 14.02 | 1.53
12:08:00 | 40 | 14.02 | 1.53
12:09:00 | 40 | 14.01 | 1.53
12:10:00 | 40 | 14.01 | 1.53
12:11:00 | 40 | 14.01 | 1.54
12:12:00 | 40 | 14.01 | 1.54
12:13:00 | 39 | 14 | 1.54
12:14:00 | 39 | 14 | 1.54
12:15:00 | 40 | 13.99 | 1.55
12:16:00 | 40 | 13.99 | 1.55
12:17:00 | 40 | 13.98 | 1.56
12:18:00 | 40 | 13.98 | 1.56
12:19:00 | 40 | 13.98 | 1.56
12:20:00 | 40 | 13.98 | 1.56
12:21:00 | 40 | 13.97 | 1.57
12:22:00 | 40 | 13.97 | 1.57
12:23:00 | 40 | 13.97 | 1.57
12:24:00 | 40 | 13.96 | 1.58
12:25:00 | 40 | 13.96 | 1.58
12:26:00 | 40 | 13.95 | 1.58
12:27:00 | 40 | 13.95 | 1.58
12:28:00 | 40 | 13.95 | 1.58
12:29:00 | 40 | 13.95 | 1.58
12:30:00 | 40 | 13.95 | 1.59
12:31:00 | 40 | 13.95 | 1.59
12:32:00 | 40 | 13.95 | 1.59
12:33:00 | 40 | 13.92 | 1.61
12:34:00 | 40 | 13.92 | 1.62
12:35:00 | 40 | 13.92 | 1.62
12:36:00 | 40 | 13.91 | 1.63
12:37:00 | 40 | 13.91 | 1.63
12:38:00 | 39 | 13.91 | 1.63
12:39:00 | 40 | 13.9 | 1.63
12:40:00 | 40 | 13.9 | 1.63
12:41:00 | 40 | 13.89 | 1.64
12:42:00 | 40 | 13.89 | 1.64
12:43:00 | 40 | 13.89 | 1.65
12:44:00 | 40 | 13.89 | 1.65
12:45:00 | 40 | 13.89 | 1.65
12:46:00 | 40 | 13.88 | 1.65
12:47:00 | 39 | 13.88 | 1.65
12:48:00 | 40 | 13.87 | 1.66
12:49:00 | 40 | 13.87 | 1.66
12:50:00 | 40 | 13.86 | 1.67
12:51:00 | 40 | 13.86 | 1.67
12:52:00 | 40 | 13.86 | 1.67
12:53:00 | 40 | 13.86 | 1.67
12:54:00 | 40 | 13.86 | 1.67
12:55:00 | 39 | 13.85 | 1.68
12:56:00 | 40 | 13.85 | 1.68
12:57:00 | 40 | 13.84 | 1.69
12:58:00 | 40 | 13.84 | 1.69
12:59:00 | 40 | 13.84 | 1.69
13:00:00 | 40 | 13.84 | 1.69
13:01:00 | 40 | 13.84 | 1.69
13:02:00 | 40 | 13.83 | 1.7
13:03:00 | 40 | 13.83 | 1.7
13:04:00 | 40 | 13.83 | 1.7
13:05:00 | 40 | 13.82 | 1.71
13:06:00 | 40 | 13.82 | 1.71
13:07:00 | 40 | 13.82 | 1.71
13:08:00 | 40 | 13.81 | 1.72
13:09:00 | 40 | 13.81 | 1.72
13:10:00 | 40 | 13.8 | 1.72
13:11:00 | 40 | 13.8 | 1.72
13:12:00 | 40 | 13.8 | 1.72
13:13:00 | 40 | 13.8 | 1.73
13:14:00 | 40 | 13.8 | 1.73
13:15:00 | 40 | 13.8 | 1.73
13:16:00 | 40 | 13.79 | 1.74
13:17:00 | 40 | 13.79 | 1.74
13:18:00 | 40 | 13.78 | 1.74
13:19:00 | 40 | 13.78 | 1.74
13:20:00 | 40 | 13.78 | 1.74
13:21:00 | 40 | 13.77 | 1.75
13:22:00 | 40 | 13.77 | 1.75
13:23:00 | 40 | 13.77 | 1.76
13:24:00 | 39 | 13.77 | 1.76
13:25:00 | 40 | 13.77 | 1.76
13:26:00 | 40 | 13.77 | 1.76
13:27:00 | 40 | 13.76 | 1.77
13:28:00 | 40 | 13.76 | 1.77
13:29:00 | 40 | 13.75 | 1.77
13:30:00 | 40 | 13.75 | 1.77
13:31:00 | 40 | 13.75 | 1.77
13:32:00 | 40 | 13.75 | 1.78
13:33:00 | 40 | 13.75 | 1.78
13:34:00 | 40 | 13.74 | 1.79
13:35:00 | 39 | 13.74 | 1.79
13:36:00 | 40 | 13.74 | 1.79
13:37:00 | 39 | 13.73 | 1.8
13:38:00 | 40 | 13.73 | 1.8
13:39:00 | 40 | 13.73 | 1.8
13:40:00 | 40 | 13.72 | 1.8
13:41:00 | 40 | 13.72 | 1.8
13:42:00 | 40 | 13.72 | 1.8
13:43:00 | 39 | 13.72 | 1.8
13:44:00 | 40 | 13.71 | 1.81
13:45:00 | 40 | 13.71 | 1.81
13:46:00 | 40 | 13.71 | 1.81
13:47:00 | 40 | 13.71 | 1.82
13:48:00 | 39 | 13.71 | 1.82
13:49:00 | 40 | 13.7 | 1.83
13:50:00 | 40 | 13.7 | 1.83
13:51:00 | 40 | 13.7 | 1.83
13:52:00 | 40 | 13.69 | 1.83
13:53:00 | 39 | 13.69 | 1.83
13:54:00 | 40 | 13.69 | 1.83
13:55:00 | 40 | 13.69 | 1.83
13:56:00 | 40 | 13.68 | 1.84
13:57:00 | 40 | 13.68 | 1.84
13:58:00 | 40 | 13.68 | 1.85
13:59:00 | 40 | 13.68 | 1.85
14:00:00 | 40 | 13.68 | 1.85
14:01:00 | 40 | 13.68 | 1.85
14:02:00 | 40 | 13.67 | 1.86
14:03:00 | 40 | 13.67 | 1.86
14:04:00 | 40 | 13.67 | 1.86
14:05:00 | 39 | 13.66 | 1.86
14:06:00 | 40 | 13.66 | 1.86
14:07:00 | 40 | 13.66 | 1.86
14:08:00 | 40 | 13.66 | 1.87
14:09:00 | 40 | 13.66 | 1.87
14:10:00 | 40 | 13.66 | 1.87
14:11:00 | 39 | 13.66 | 1.87
14:12:00 | 40 | 13.65 | 1.88
14:13:00 | 40 | 13.65 | 1.88
14:14:00 | 40 | 13.65 | 1.88
14:15:00 | 40 | 13.64 | 1.89
14:16:00 | 40 | 13.64 | 1.89
14:17:00 | 40 | 13.64 | 1.89
14:18:00 | 40 | 13.64 | 1.89
14:19:00 | 40 | 13.63 | 1.89
14:20:00 | 40 | 13.63 | 1.89
14:21:00 | 40 | 13.63 | 1.89
14:22:00 | 40 | 13.63 | 1.9
14:23:00 | 40 | 13.63 | 1.9
14:24:00 | 40 | 13.63 | 1.9
14:25:00 | 40 | 13.63 | 1.9
14:26:00 | 40 | 13.62 | 1.91
14:27:00 | 40 | 13.62 | 1.91
14:28:00 | 40 | 13.62 | 1.91
14:29:00 | 40 | 13.61 | 1.92
14:30:00 | 40 | 13.61 | 1.92
14:31:00 | 40 | 13.61 | 1.92
14:32:00 | 40 | 13.6 | 1.92
14:33:00 | 40 | 13.6 | 1.92
14:34:00 | 40 | 13.6 | 1.92
14:35:00 | 39 | 13.6 | 1.92
14:36:00 | 40 | 13.59 | 1.93
14:37:00 | 40 | 13.59 | 1.93
14:38:00 | 40 | 13.59 | 1.93
14:39:00 | 39 | 13.59 | 1.93
14:40:00 | 40 | 13.59 | 1.94
14:41:00 | 40 | 13.59 | 1.94
14:42:00 | 40 | 13.59 | 1.94
14:43:00 | 40 | 13.58 | 1.95
14:44:00 | 40 | 13.58 | 1.95
14:45:00 | 40 | 13.58 | 1.95
14:46:00 | 40 | 13.58 | 1.95
14:47:00 | 40 | 13.58 | 1.95
14:48:00 | 40 | 13.57 | 1.96
14:49:00 | 40 | 13.57 | 1.96
14:50:00 | 40 | 13.57 | 1.96
14:51:00 | 40 | 13.56 | 1.96
14:52:00 | 40 | 13.56 | 1.96
14:53:00 | 40 | 13.56 | 1.96
14:54:00 | 40 | 13.56 | 1.96
14:55:00 | 40 | 13.56 | 1.96
14:56:00 | 40 | 13.56 | 1.96
14:57:00 | 40 | 13.56 | 1.96
14:58:00 | 40 | 13.56 | 1.96
14:59:00 | 39 | 13.54 | 1.99
15:00:00 | 39 | 13.54 | 1.99
15:01:00 | 40 | 13.54 | 1.99
15:02:00 | 40 | 13.54 | 2
15:03:00 | 40 | 13.54 | 2
15:04:00 | 40 | 13.54 | 2
15:05:00 | 40 | 13.53 | 2
15:06:00 | 40 | 13.53 | 2
15:07:00 | 40 | 13.53 | 2
15:08:00 | 40 | 13.53 | 2
15:09:00 | 40 | 13.53 | 2
15:10:00 | 40 | 13.52 | 2.01
15:11:00 | 40 | 13.52 | 2.01
15:12:00 | 39 | 13.52 | 2.01
15:13:00 | 40 | 13.51 | 2.02
15:14:00 | 40 | 13.51 | 2.02
15:15:00 | 39 | 13.51 | 2.02
15:16:00 | 40 | 13.51 | 2.02
15:17:00 | 40 | 13.51 | 2.02
15:18:00 | 40 | 13.5 | 2.03
15:19:00 | 40 | 13.5 | 2.03
15:20:00 | 40 | 13.5 | 2.03
15:21:00 | 39 | 13.5 | 2.04
15:22:00 | 40 | 13.5 | 2.04
15:23:00 | 40 | 13.5 | 2.04
15:24:00 | 40 | 13.5 | 2.04
15:25:00 | 40 | 13.49 | 2.04
15:26:00 | 40 | 13.49 | 2.04
15:27:00 | 40 | 13.49 | 2.04
15:28:00 | 40 | 13.49 | 2.04
15:29:00 | 40 | 13.48 | 2.05
15:30:00 | 40 | 13.48 | 2.05
15:31:00 | 40 | 13.48 | 2.05
15:32:00 | 40 | 13.48 | 2.05
15:33:00 | 40 | 13.47 | 2.06
15:34:00 | 40 | 13.47 | 2.06
15:35:00 | 40 | 13.47 | 2.06
15:36:00 | 40 | 13.47 | 2.06
15:37:00 | 39 | 13.47 | 2.06
15:38:00 | 40 | 13.47 | 2.07
15:39:00 | 40 | 13.47 | 2.07
15:40:00 | 40 | 13.47 | 2.07
15:41:00 | 40 | 13.47 | 2.07
15:42:00 | 40 | 13.47 | 2.07
15:43:00 | 40 | 13.46 | 2.08
15:44:00 | 40 | 13.46 | 2.08
15:45:00 | 40 | 13.46 | 2.08
15:46:00 | 40 | 13.46 | 2.08
15:47:00 | 40 | 13.46 | 2.08
15:48:00 | 40 | 13.45 | 2.08
15:49:00 | 40 | 13.45 | 2.08
15:50:00 | 40 | 13.45 | 2.08
15:51:00 | 40 | 13.45 | 2.08
15:52:00 | 39 | 13.45 | 2.09
15:53:00 | 40 | 13.45 | 2.09
15:54:00 | 39 | 13.45 | 2.09
15:55:00 | 40 | 13.45 | 2.09
15:56:00 | 40 | 13.45 | 2.09
15:57:00 | 40 | 13.44 | 2.1
15:58:00 | 40 | 13.44 | 2.1
15:59:00 | 40 | 13.44 | 2.1
16:00:00 | 40 | 13.44 | 2.1
16:01:00 | 40 | 13.43 | 2.11
16:02:00 | 40 | 13.43 | 2.11
16:03:00 | 40 | 13.43 | 2.11
16:04:00 | 40 | 13.43 | 2.11
16:05:00 | 40 | 13.43 | 2.11
16:06:00 | 40 | 13.43 | 2.11
16:07:00 | 40 | 13.43 | 2.11
16:08:00 | 40 | 13.42 | 2.12
16:09:00 | 40 | 13.42 | 2.12
16:10:00 | 40 | 13.42 | 2.12
16:11:00 | 40 | 13.42 | 2.12
16:12:00 | 40 | 13.41 | 2.13
16:13:00 | 40 | 13.41 | 2.13
16:14:00 | 39 | 13.41 | 2.13
16:15:00 | 40 | 13.41 | 2.13
16:16:00 | 40 | 13.41 | 2.13
16:17:00 | 40 | 13.41 | 2.13
16:18:00 | 40 | 13.41 | 2.13
16:19:00 | 40 | 13.41 | 2.13
16:20:00 | 40 | 13.41 | 2.13
16:21:00 | 40 | 13.4 | 2.14
16:22:00 | 40 | 13.4 | 2.14
16:23:00 | 40 | 13.4 | 2.14
16:24:00 | 40 | 13.4 | 2.14
16:25:00 | 40 | 13.4 | 2.14
16:26:00 | 40 | 13.39 | 2.15
16:27:00 | 40 | 13.39 | 2.15
16:28:00 | 40 | 13.39 | 2.15
16:29:00 | 40 | 13.39 | 2.15
16:30:00 | 39 | 13.39 | 2.15
16:31:00 | 39 | 13.38 | 2.16
16:32:00 | 40 | 13.38 | 2.16
16:33:00 | 39 | 13.38 | 2.16
16:34:00 | 40 | 13.38 | 2.16
16:35:00 | 40 | 13.38 | 2.16
16:36:00 | 40 | 13.38 | 2.16
16:37:00 | 40 | 13.38 | 2.17
16:38:00 | 39 | 13.38 | 2.17
16:39:00 | 39 | 13.38 | 2.17
16:40:00 | 39 | 13.38 | 2.17
16:41:00 | 40 | 13.38 | 2.17
16:42:00 | 40 | 13.37 | 2.18
16:43:00 | 40 | 13.37 | 2.18
16:44:00 | 40 | 13.37 | 2.18
16:45:00 | 39 | 13.37 | 2.18
16:46:00 | 40 | 13.37 | 2.18
16:47:00 | 40 | 13.37 | 2.18
16:48:00 | 40 | 13.36 | 2.19
16:49:00 | 40 | 13.36 | 2.19
16:50:00 | 40 | 13.36 | 2.19
16:51:00 | 40 | 13.36 | 2.19
16:52:00 | 40 | 13.36 | 2.19
16:53:00 | 40 | 13.36 | 2.19
16:54:00 | 40 | 13.36 | 2.19
16:55:00 | 40 | 13.36 | 2.19
16:56:00 | 39 | 13.36 | 2.19
16:57:00 | 40 | 13.36 | 2.19
16:58:00 | 40 | 13.35 | 2.2
16:59:00 | 40 | 13.35 | 2.2
17:00:00 | 40 | 13.35 | 2.2
17:01:00 | 40 | 13.35 | 2.2
17:02:00 | 40 | 13.35 | 2.2
17:03:00 | 40 | 13.35 | 2.2
17:04:00 | 40 | 13.34 | 2.21
17:05:00 | 40 | 13.35 | 2.2
17:06:00 | 40 | 13.34 | 2.21
17:07:00 | 40 | 13.34 | 2.21
17:08:00 | 40 | 13.34 | 2.21
17:09:00 | 40 | 13.34 | 2.21
17:10:00 | 40 | 13.33 | 2.22
17:11:00 | 40 | 13.33 | 2.22
17:12:00 | 40 | 13.33 | 2.22
17:13:00 | 40 | 13.33 | 2.22
17:14:00 | 40 | 13.33 | 2.22
17:15:00 | 39 | 13.33 | 2.22
17:16:00 | 40 | 13.32 | 2.23
17:17:00 | 40 | 13.32 | 2.23
17:18:00 | 39 | 13.32 | 2.23
17:19:00 | 40 | 13.32 | 2.23
17:20:00 | 40 | 13.32 | 2.23
17:21:00 | 40 | 13.32 | 2.24
17:22:00 | 39 | 13.32 | 2.24
17:23:00 | 40 | 13.32 | 2.24
17:24:00 | 40 | 13.32 | 2.24
17:25:00 | 40 | 13.32 | 2.24
17:26:00 | 40 | 13.32 | 2.24
17:27:00 | 40 | 13.32 | 2.24
17:28:00 | 40 | 13.31 | 2.25
17:29:00 | 39 | 13.31 | 2.25
17:30:00 | 40 | 13.31 | 2.25
17:31:00 | 40 | 13.31 | 2.25
17:32:00 | 40 | 13.31 | 2.25
17:33:00 | 40 | 13.3 | 2.26
17:34:00 | 40 | 13.3 | 2.26
17:35:00 | 39 | 13.3 | 2.26
17:36:00 | 40 | 13.3 | 2.26
17:37:00 | 40 | 13.3 | 2.26
17:38:00 | 40 | 13.3 | 2.26
17:39:00 | 40 | 13.3 | 2.26
17:40:00 | 40 | 13.29 | 2.26
17:41:00 | 40 | 13.29 | 2.26
17:42:00 | 40 | 13.29 | 2.26
17:43:00 | 40 | 13.29 | 2.26
17:44:00 | 40 | 13.29 | 2.26
17:45:00 | 39 | 13.29 | 2.27
17:46:00 | 40 | 13.29 | 2.27
17:47:00 | 40 | 13.29 | 2.27
17:48:00 | 40 | 13.29 | 2.27
17:49:00 | 40 | 13.29 | 2.27
17:50:00 | 40 | 13.28 | 2.28
17:51:00 | 40 | 13.29 | 2.27
17:52:00 | 40 | 13.28 | 2.28
17:53:00 | 40 | 13.28 | 2.28
17:54:00 | 39 | 13.28 | 2.28
17:55:00 | 40 | 13.28 | 2.28
17:56:00 | 39 | 13.28 | 2.28
17:57:00 | 40 | 13.27 | 2.29
17:58:00 | 39 | 13.27 | 2.29
17:59:00 | 40 | 13.27 | 2.29
18:00:00 | 40 | 13.27 | 2.29
18:01:00 | 39 | 13.27 | 2.29
18:02:00 | 40 | 13.27 | 2.29
18:03:00 | 40 | 13.27 | 2.29
18:04:00 | 40 | 13.27 | 2.3
18:05:00 | 39 | 13.27 | 2.3
18:06:00 | 40 | 13.27 | 2.3
18:07:00 | 40 | 13.27 | 2.3
18:08:00 | 40 | 13.27 | 2.3
18:09:00 | 40 | 13.27 | 2.3
18:10:00 | 40 | 13.26 | 2.31
18:11:00 | 40 | 13.26 | 2.31
18:12:00 | 40 | 13.26 | 2.31
18:13:00 | 40 | 13.26 | 2.31
18:14:00 | 40 | 13.26 | 2.31
18:15:00 | 40 | 13.25 | 2.32
18:16:00 | 40 | 13.26 | 2.31
18:17:00 | 40 | 13.25 | 2.32
18:18:00 | 39 | 13.25 | 2.32
18:19:00 | 39 | 13.25 | 2.32
18:20:00 | 39 | 13.25 | 2.32
18:21:00 | 39 | 13.25 | 2.32
18:22:00 | 39 | 13.24 | 2.33
18:23:00 | 40 | 13.24 | 2.33
18:24:00 | 40 | 13.24 | 2.33
18:25:00 | 40 | 13.24 | 2.33
18:26:00 | 40 | 13.24 | 2.33
18:27:00 | 40 | 13.24 | 2.33
18:28:00 | 40 | 13.24 | 2.33
18:29:00 | 40 | 13.24 | 2.33
18:30:00 | 40 | 13.23 | 2.34
18:31:00 | 40 | 13.23 | 2.34
18:32:00 | 40 | 13.23 | 2.34
18:33:00 | 39 | 13.23 | 2.34
18:34:00 | 40 | 13.23 | 2.34
18:35:00 | 40 | 13.23 | 2.34
18:36:00 | 40 | 13.23 | 2.34
18:37:00 | 40 | 13.23 | 2.34
18:38:00 | 40 | 13.23 | 2.34
18:39:00 | 40 | 13.23 | 2.34
18:40:00 | 40 | 13.23 | 2.34
18:41:00 | 40 | 13.22 | 2.35
18:42:00 | 40 | 13.23 | 2.34
18:43:00 | 40 | 13.22 | 2.35
18:44:00 | 40 | 13.22 | 2.35
18:45:00 | 40 | 13.22 | 2.35
18:46:00 | 40 | 13.22 | 2.35
18:47:00 | 40 | 13.22 | 2.35
18:48:00 | 40 | 13.22 | 2.35
18:49:00 | 40 | 13.22 | 2.35
18:50:00 | 40 | 13.21 | 2.36
18:51:00 | 40 | 13.22 | 2.35
18:52:00 | 40 | 13.21 | 2.36
18:53:00 | 40 | 13.21 | 2.36
18:54:00 | 40 | 13.22 | 2.35
18:55:00 | 40 | 13.21 | 2.36
18:56:00 | 40 | 13.21 | 2.36
18:57:00 | 40 | 13.21 | 2.36
18:58:00 | 40 | 13.21 | 2.36
18:59:00 | 40 | 13.21 | 2.36
19:00:00 | 40 | 13.21 | 2.36
19:01:00 | 40 | 13.21 | 2.37
19:02:00 | 40 | 13.21 | 2.37
19:03:00 | 40 | 13.21 | 2.37
19:04:00 | 40 | 13.21 | 2.37
19:05:00 | 40 | 13.21 | 2.37
19:06:00 | 40 | 13.21 | 2.37
19:07:00 | 40 | 13.21 | 2.37
19:08:00 | 39 | 13.19 | 2.39
19:09:00 | 40 | 13.19 | 2.39
19:10:00 | 40 | 13.19 | 2.39
19:11:00 | 39 | 13.18 | 2.4
19:12:00 | 40 | 13.18 | 2.4
19:13:00 | 40 | 13.18 | 2.4
19:14:00 | 40 | 13.18 | 2.4
19:15:00 | 40 | 13.18 | 2.4
19:16:00 | 40 | 13.18 | 2.41
19:17:00 | 40 | 13.18 | 2.41
19:18:00 | 40 | 13.18 | 2.41
19:19:00 | 40 | 13.18 | 2.41
19:20:00 | 40 | 13.18 | 2.41
19:21:00 | 40 | 13.18 | 2.41
19:22:00 | 40 | 13.18 | 2.41
19:23:00 | 40 | 13.17 | 2.42
19:24:00 | 40 | 13.17 | 2.42
19:25:00 | 40 | 13.17 | 2.42
19:26:00 | 40 | 13.17 | 2.42
19:27:00 | 40 | 13.17 | 2.42
19:28:00 | 40 | 13.17 | 2.42
19:29:00 | 40 | 13.17 | 2.42
19:30:00 | 40 | 13.16 | 2.43
19:31:00 | 40 | 13.16 | 2.43
19:32:00 | 40 | 13.16 | 2.43
19:33:00 | 40 | 13.16 | 2.43
19:34:00 | 40 | 13.16 | 2.43
19:35:00 | 40 | 13.16 | 2.43
19:36:00 | 40 | 13.15 | 2.44
19:37:00 | 40 | 13.15 | 2.44
19:38:00 | 40 | 13.15 | 2.44
19:39:00 | 40 | 13.15 | 2.44
19:40:00 | 40 | 13.15 | 2.44
19:41:00 | 40 | 13.15 | 2.44
19:42:00 | 40 | 13.15 | 2.44
19:43:00 | 40 | 13.14 | 2.45
19:44:00 | 40 | 13.14 | 2.45
19:45:00 | 40 | 13.14 | 2.45
19:46:00 | 40 | 13.14 | 2.45
19:47:00 | 40 | 13.14 | 2.45
19:48:00 | 40 | 13.14 | 2.45
19:49:00 | 40 | 13.14 | 2.46
19:50:00 | 40 | 13.14 | 2.45
19:51:00 | 40 | 13.14 | 2.46
19:52:00 | 40 | 13.14 | 2.46
19:53:00 | 40 | 13.14 | 2.46
19:54:00 | 39 | 13.14 | 2.46
19:55:00 | 40 | 13.14 | 2.46
19:56:00 | 40 | 13.14 | 2.46
19:57:00 | 39 | 13.14 | 2.46
19:58:00 | 40 | 13.13 | 2.46
19:59:00 | 40 | 13.13 | 2.46
20:00:00 | 40 | 13.13 | 2.46
20:01:00 | 40 | 13.13 | 2.46
20:02:00 | 39 | 13.13 | 2.46
20:03:00 | 40 | 13.13 | 2.46
20:04:00 | 40 | 13.13 | 2.46
20:05:00 | 40 | 13.12 | 2.47
20:06:00 | 40 | 13.12 | 2.47
20:07:00 | 40 | 13.12 | 2.47
20:08:00 | 40 | 13.12 | 2.47
20:09:00 | 40 | 13.12 | 2.47
20:10:00 | 39 | 13.12 | 2.47
20:11:00 | 40 | 13.12 | 2.47
20:12:00 | 40 | 13.12 | 2.47
20:13:00 | 40 | 13.11 | 2.48
20:14:00 | 39 | 13.11 | 2.48
20:15:00 | 40 | 13.11 | 2.48
20:16:00 | 40 | 13.11 | 2.48
20:17:00 | 40 | 13.11 | 2.48
20:18:00 | 40 | 13.11 | 2.48
20:19:00 | 40 | 13.11 | 2.48
20:20:00 | 39 | 13.11 | 2.48
20:21:00 | 40 | 13.11 | 2.49
20:22:00 | 40 | 13.11 | 2.49
20:23:00 | 40 | 13.11 | 2.49
20:24:00 | 40 | 13.11 | 2.49
20:25:00 | 40 | 13.11 | 2.49
20:26:00 | 40 | 13.11 | 2.49
20:27:00 | 40 | 13.1 | 2.5
20:28:00 | 40 | 13.1 | 2.5
20:29:00 | 40 | 13.1 | 2.5
20:30:00 | 40 | 13.1 | 2.5
20:31:00 | 40 | 13.1 | 2.5
20:32:00 | 40 | 13.1 | 2.5
20:33:00 | 40 | 13.1 | 2.5
20:34:00 | 40 | 13.1 | 2.5
20:35:00 | 40 | 13.09 | 2.51
20:36:00 | 40 | 13.09 | 2.51
20:37:00 | 40 | 13.09 | 2.51
20:38:00 | 40 | 13.09 | 2.51
20:39:00 | 40 | 13.09 | 2.51
20:40:00 | 40 | 13.09 | 2.51
20:41:00 | 40 | 13.09 | 2.51
20:42:00 | 40 | 13.08 | 2.52
20:43:00 | 40 | 13.08 | 2.52
20:44:00 | 40 | 13.08 | 2.52
20:45:00 | 40 | 13.08 | 2.52
20:46:00 | 40 | 13.08 | 2.52
20:47:00 | 40 | 13.08 | 2.52
20:48:00 | 40 | 13.08 | 2.52
20:49:00 | 40 | 13.08 | 2.52
20:50:00 | 40 | 13.08 | 2.53
20:51:00 | 40 | 13.08 | 2.53
20:52:00 | 40 | 13.08 | 2.53
20:53:00 | 40 | 13.08 | 2.53
20:54:00 | 40 | 13.08 | 2.53
20:55:00 | 40 | 13.08 | 2.53
20:56:00 | 40 | 13.08 | 2.53
20:57:00 | 40 | 13.08 | 2.53
20:58:00 | 40 | 13.08 | 2.53
20:59:00 | 40 | 13.08 | 2.53
21:00:00 | 40 | 13.07 | 2.54
21:01:00 | 40 | 13.07 | 2.54
21:02:00 | 40 | 13.07 | 2.54
21:03:00 | 40 | 13.07 | 2.54
21:04:00 | 40 | 13.07 | 2.54
21:05:00 | 40 | 13.07 | 2.54
21:06:00 | 39 | 13.07 | 2.54
21:07:00 | 40 | 13.06 | 2.55
21:08:00 | 39 | 13.06 | 2.55
21:09:00 | 40 | 13.06 | 2.55
21:10:00 | 40 | 13.06 | 2.55
21:11:00 | 40 | 13.06 | 2.55
21:12:00 | 40 | 13.06 | 2.55
21:13:00 | 40 | 13.06 | 2.55
21:14:00 | 40 | 13.05 | 2.56
21:15:00 | 40 | 13.05 | 2.56
21:16:00 | 40 | 13.05 | 2.56
21:17:00 | 40 | 13.05 | 2.56
21:18:00 | 40 | 13.05 | 2.56
21:19:00 | 39 | 13.05 | 2.56
21:20:00 | 40 | 13.05 | 2.56
21:21:00 | 40 | 13.05 | 2.56
21:22:00 | 40 | 13.05 | 2.57
21:23:00 | 40 | 13.05 | 2.57
21:24:00 | 40 | 13.05 | 2.57
21:25:00 | 40 | 13.05 | 2.57
21:26:00 | 39 | 13.05 | 2.57
21:27:00 | 40 | 13.05 | 2.57
21:28:00 | 40 | 13.05 | 2.57
21:29:00 | 40 | 13.05 | 2.57
21:30:00 | 40 | 13.05 | 2.57
21:31:00 | 40 | 13.04 | 2.58
21:32:00 | 40 | 13.04 | 2.58
21:33:00 | 40 | 13.04 | 2.58
21:34:00 | 40 | 13.04 | 2.58
21:35:00 | 40 | 13.04 | 2.58
21:36:00 | 40 | 13.04 | 2.58
21:37:00 | 40 | 13.04 | 2.58
21:38:00 | 40 | 13.04 | 2.58
21:39:00 | 40 | 13.03 | 2.59
21:40:00 | 40 | 13.03 | 2.59
21:41:00 | 40 | 13.03 | 2.59
21:42:00 | 40 | 13.03 | 2.59
21:43:00 | 40 | 13.03 | 2.59
21:44:00 | 40 | 13.03 | 2.59
21:45:00 | 40 | 13.03 | 2.59
21:46:00 | 40 | 13.02 | 2.6
21:47:00 | 40 | 13.02 | 2.6
21:48:00 | 40 | 13.02 | 2.6
21:49:00 | 40 | 13.02 | 2.6
21:50:00 | 40 | 13.02 | 2.6
21:51:00 | 40 | 13.02 | 2.6
21:52:00 | 40 | 13.02 | 2.6
21:53:00 | 40 | 13.02 | 2.6
21:54:00 | 40 | 13.02 | 2.61
21:55:00 | 40 | 13.02 | 2.61
21:56:00 | 40 | 13.02 | 2.61
21:57:00 | 40 | 13.02 | 2.61
21:58:00 | 40 | 13.02 | 2.61
21:59:00 | 40 | 13.02 | 2.61
22:00:00 | 40 | 13.02 | 2.61
22:01:00 | 40 | 13.01 | 2.62
22:02:00 | 40 | 13.01 | 2.62
22:03:00 | 40 | 13.01 | 2.62
22:04:00 | 40 | 13.01 | 2.62
22:05:00 | 40 | 13.01 | 2.62
22:06:00 | 40 | 13.01 | 2.62
22:07:00 | 40 | 13.01 | 2.62
22:08:00 | 40 | 13.01 | 2.62
22:09:00 | 40 | 13.01 | 2.62
22:10:00 | 40 | 13 | 2.63
22:11:00 | 40 | 13 | 2.63
22:12:00 | 40 | 13 | 2.63
22:13:00 | 40 | 13 | 2.63
22:14:00 | 40 | 13 | 2.63
22:15:00 | 40 | 13 | 2.63
22:16:00 | 40 | 13 | 2.63
22:17:00 | 40 | 12.99 | 2.64
22:18:00 | 40 | 13 | 2.63
22:19:00 | 40 | 13 | 2.63
22:20:00 | 40 | 13 | 2.63
22:21:00 | 40 | 12.99 | 2.64
22:22:00 | 40 | 12.99 | 2.64
22:23:00 | 40 | 12.99 | 2.64
22:24:00 | 40 | 12.99 | 2.64
22:25:00 | 40 | 12.99 | 2.65
22:26:00 | 40 | 12.99 | 2.64
22:27:00 | 40 | 12.99 | 2.65
22:28:00 | 40 | 12.99 | 2.65
22:29:00 | 40 | 12.99 | 2.65
22:30:00 | 40 | 12.99 | 2.65
22:31:00 | 40 | 12.99 | 2.65
22:32:00 | 40 | 12.98 | 2.66
22:33:00 | 39 | 12.98 | 2.66
22:34:00 | 40 | 12.99 | 2.65
22:35:00 | 40 | 12.98 | 2.66
22:36:00 | 40 | 12.98 | 2.66
22:37:00 | 40 | 12.98 | 2.66
22:38:00 | 40 | 12.98 | 2.66
22:39:00 | 40 | 12.98 | 2.66
22:40:00 | 40 | 12.98 | 2.66
22:41:00 | 40 | 12.98 | 2.66
22:42:00 | 40 | 12.98 | 2.66
22:43:00 | 40 | 12.98 | 2.66
22:44:00 | 39 | 12.97 | 2.67
22:45:00 | 40 | 12.98 | 2.66
22:46:00 | 40 | 12.97 | 2.67
22:47:00 | 40 | 12.97 | 2.67
22:48:00 | 40 | 12.97 | 2.67
22:49:00 | 40 | 12.97 | 2.67
22:50:00 | 40 | 12.97 | 2.67
22:51:00 | 40 | 12.97 | 2.67
22:52:00 | 40 | 12.97 | 2.67
22:53:00 | 40 | 12.96 | 2.68
22:54:00 | 40 | 12.96 | 2.68
22:55:00 | 39 | 12.96 | 2.68
22:56:00 | 40 | 12.96 | 2.68
22:57:00 | 40 | 12.96 | 2.68
22:58:00 | 39 | 12.96 | 2.68
22:59:00 | 40 | 12.96 | 2.68
23:00:00 | 40 | 12.96 | 2.68
23:01:00 | 40 | 12.96 | 2.69
23:02:00 | 40 | 12.96 | 2.68
23:03:00 | 40 | 12.96 | 2.69
23:04:00 | 40 | 12.96 | 2.69
23:05:00 | 40 | 12.96 | 2.69
23:06:00 | 40 | 12.96 | 2.69
23:07:00 | 40 | 12.96 | 2.69
23:08:00 | 40 | 12.96 | 2.69
23:09:00 | 40 | 12.95 | 2.7
23:10:00 | 40 | 12.95 | 2.7
23:11:00 | 40 | 12.96 | 2.69
23:12:00 | 39 | 12.95 | 2.7
23:13:00 | 40 | 12.95 | 2.7
23:14:00 | 40 | 12.95 | 2.7
23:15:00 | 40 | 12.95 | 2.7
23:16:00 | 40 | 12.95 | 2.7
23:17:00 | 40 | 12.95 | 2.7
23:18:00 | 40 | 12.95 | 2.7
23:19:00 | 40 | 12.94 | 2.71
23:20:00 | 40 | 12.94 | 2.71
23:21:00 | 39 | 12.94 | 2.71
23:22:00 | 40 | 12.94 | 2.71
23:23:00 | 39 | 12.94 | 2.71
23:24:00 | 40 | 12.94 | 2.71
23:25:00 | 40 | 12.94 | 2.71
23:26:00 | 40 | 12.94 | 2.71
23:27:00 | 40 | 12.94 | 2.71
23:28:00 | 40 | 12.94 | 2.71
23:29:00 | 40 | 12.94 | 2.71
23:30:00 | 40 | 12.93 | 2.72
23:31:00 | 40 | 12.93 | 2.72
23:32:00 | 40 | 12.93 | 2.72
23:33:00 | 40 | 12.93 | 2.72
23:34:00 | 40 | 12.93 | 2.72
23:35:00 | 40 | 12.93 | 2.72
23:36:00 | 39 | 12.93 | 2.72
23:37:00 | 39 | 12.93 | 2.72
23:38:00 | 40 | 12.93 | 2.73
23:39:00 | 40 | 12.93 | 2.73
23:40:00 | 40 | 12.93 | 2.73
23:41:00 | 40 | 12.93 | 2.73
23:42:00 | 40 | 12.93 | 2.73
23:43:00 | 40 | 12.93 | 2.73
23:44:00 | 40 | 12.93 | 2.73
23:45:00 | 40 | 12.93 | 2.73
23:46:00 | 40 | 12.93 | 2.73
23:47:00 | 40 | 12.93 | 2.73
23:48:00 | 40 | 12.92 | 2.74
23:49:00 | 40 | 12.92 | 2.74
23:50:00 | 40 | 12.92 | 2.74
23:51:00 | 40 | 12.92 | 2.74
23:52:00 | 40 | 12.92 | 2.74
23:53:00 | 40 | 12.92 | 2.74
23:54:00 | 40 | 12.92 | 2.74
23:55:00 | 40 | 12.92 | 2.74
23:56:00 | 40 | 12.91 | 2.75
23:57:00 | 40 | 12.91 | 2.75
23:58:00 | 40 | 12.91 | 2.75
23:59:00 | 40 | 12.91 | 2.75
24:00:00 | 40 | 12.91 | 2.75
24:01:00 | 40 | 12.91 | 2.75
24:02:00 | 40 | 12.91 | 2.75
24:03:00 | 40 | 12.91 | 2.75
24:04:00 | 40 | 12.91 | 2.75
24:05:00 | 40 | 12.91 | 2.76
24:06:00 | 40 | 12.91 | 2.76
24:07:00 | 40 | 12.91 | 2.76
24:08:00 | 40 | 12.91 | 2.76
24:09:00 | 40 | 12.91 | 2.76
24:10:00 | 40 | 12.91 | 2.76
24:11:00 | 40 | 12.91 | 2.76
24:12:00 | 40 | 12.91 | 2.76
24:13:00 | 40 | 12.91 | 2.76
24:14:00 | 39 | 12.91 | 2.76
24:15:00 | 40 | 12.91 | 2.76
24:16:00 | 40 | 12.9 | 2.77
24:17:00 | 40 | 12.9 | 2.77
24:18:00 | 39 | 12.9 | 2.77
24:19:00 | 40 | 12.9 | 2.77
24:20:00 | 40 | 12.9 | 2.77
24:21:00 | 40 | 12.9 | 2.77
24:22:00 | 39 | 12.9 | 2.77
24:23:00 | 40 | 12.9 | 2.77
24:24:00 | 40 | 12.89 | 2.78
24:25:00 | 40 | 12.89 | 2.78
24:26:00 | 39 | 12.89 | 2.78
24:27:00 | 40 | 12.89 | 2.78
24:28:00 | 39 | 12.89 | 2.78
24:29:00 | 40 | 12.89 | 2.78
24:30:00 | 40 | 12.89 | 2.78
24:31:00 | 40 | 12.89 | 2.78
24:32:00 | 40 | 12.89 | 2.78
24:33:00 | 40 | 12.89 | 2.78
24:34:00 | 40 | 12.88 | 2.79
24:35:00 | 40 | 12.88 | 2.79
24:36:00 | 40 | 12.88 | 2.79
24:37:00 | 40 | 12.88 | 2.79
24:38:00 | 40 | 12.88 | 2.79
24:39:00 | 40 | 12.88 | 2.79
24:40:00 | 40 | 12.88 | 2.81
24:41:00 | 40 | 12.88 | 2.79
24:42:00 | 40 | 12.88 | 2.81
24:43:00 | 40 | 12.88 | 2.81
24:44:00 | 40 | 12.88 | 2.79
24:45:00 | 40 | 12.88 | 2.81
24:46:00 | 40 | 12.88 | 2.81
24:47:00 | 40 | 12.88 | 2.81
24:48:00 | 40 | 12.88 | 2.81
24:49:00 | 40 | 12.88 | 2.81
24:50:00 | 40 | 12.88 | 2.81
24:51:00 | 40 | 12.88 | 2.81
24:52:00 | 40 | 12.88 | 2.81
24:53:00 | 40 | 12.87 | 2.82
24:54:00 | 40 | 12.87 | 2.82
24:55:00 | 40 | 12.87 | 2.82
24:56:00 | 40 | 12.87 | 2.82
24:57:00 | 40 | 12.87 | 2.82
24:58:00 | 40 | 12.87 | 2.82
24:59:00 | 40 | 12.87 | 2.82
25:00:00 | 40 | 12.87 | 2.82
25:01:00 | 40 | 12.87 | 2.82
25:02:00 | 40 | 12.87 | 2.82
25:03:00 | 40 | 12.86 | 2.83
25:04:00 | 40 | 12.86 | 2.83
25:05:00 | 39 | 12.86 | 2.83
25:06:00 | 40 | 12.86 | 2.83
25:07:00 | 40 | 12.86 | 2.83
25:08:00 | 40 | 12.86 | 2.83
25:09:00 | 40 | 12.86 | 2.83
25:10:00 | 40 | 12.86 | 2.83
25:11:00 | 40 | 12.86 | 2.83
25:12:00 | 40 | 12.86 | 2.83
25:13:00 | 40 | 12.86 | 2.83
25:14:00 | 40 | 12.86 | 2.83
25:15:00 | 40 | 12.85 | 2.84
25:16:00 | 40 | 12.85 | 2.84
25:17:00 | 40 | 12.85 | 2.84
25:18:00 | 40 | 12.85 | 2.84
25:19:00 | 40 | 12.85 | 2.84
25:20:00 | 40 | 12.85 | 2.84
25:21:00 | 40 | 12.85 | 2.84
25:22:00 | 40 | 12.85 | 2.84
25:23:00 | 40 | 12.85 | 2.84
25:24:00 | 40 | 12.85 | 2.84
25:25:00 | 40 | 12.85 | 2.84
25:26:00 | 40 | 12.85 | 2.84
25:27:00 | 40 | 12.85 | 2.84
25:28:00 | 40 | 12.85 | 2.84
25:29:00 | 40 | 12.85 | 2.84
25:30:00 | 40 | 12.85 | 2.84
25:31:00 | 40 | 12.85 | 2.84
25:32:00 | 40 | 12.85 | 2.84
25:33:00 | 40 | 12.84 | 2.86
25:34:00 | 40 | 12.84 | 2.86
25:35:00 | 40 | 12.84 | 2.86
25:36:00 | 40 | 12.83 | 2.87
25:37:00 | 40 | 12.83 | 2.87
25:38:00 | 39 | 12.83 | 2.87
25:39:00 | 40 | 12.83 | 2.87
25:40:00 | 40 | 12.83 | 2.87
25:41:00 | 40 | 12.83 | 2.87
25:42:00 | 40 | 12.83 | 2.87
25:43:00 | 40 | 12.83 | 2.87
25:44:00 | 40 | 12.83 | 2.87
25:45:00 | 40 | 12.83 | 2.87
25:46:00 | 40 | 12.82 | 2.88
25:47:00 | 40 | 12.82 | 2.88
25:48:00 | 40 | 12.82 | 2.88
25:49:00 | 40 | 12.82 | 2.88
25:50:00 | 40 | 12.82 | 2.88
25:51:00 | 40 | 12.82 | 2.88
25:52:00 | 40 | 12.82 | 2.88
25:53:00 | 40 | 12.82 | 2.88
25:54:00 | 40 | 12.82 | 2.88
25:55:00 | 40 | 12.82 | 2.89
25:56:00 | 40 | 12.82 | 2.89
25:57:00 | 40 | 12.82 | 2.89
25:58:00 | 40 | 12.82 | 2.89
25:59:00 | 40 | 12.82 | 2.89
26:00:00 | 40 | 12.82 | 2.89
26:01:00 | 40 | 12.82 | 2.89
26:02:00 | 40 | 12.82 | 2.89
26:03:00 | 40 | 12.82 | 2.89
26:04:00 | 39 | 12.82 | 2.89
26:05:00 | 40 | 12.81 | 2.9
26:06:00 | 40 | 12.81 | 2.9
26:07:00 | 40 | 12.81 | 2.9
26:08:00 | 40 | 12.81 | 2.9
26:09:00 | 40 | 12.81 | 2.9
26:10:00 | 40 | 12.81 | 2.9
26:11:00 | 39 | 12.81 | 2.9
26:12:00 | 40 | 12.81 | 2.9
26:13:00 | 40 | 12.81 | 2.9
26:14:00 | 40 | 12.81 | 2.9
26:15:00 | 40 | 12.8 | 2.91
26:16:00 | 40 | 12.8 | 2.91
26:17:00 | 40 | 12.8 | 2.91
26:18:00 | 40 | 12.8 | 2.91
26:19:00 | 40 | 12.8 | 2.91
26:20:00 | 40 | 12.8 | 2.91
26:21:00 | 40 | 12.8 | 2.91
26:22:00 | 39 | 12.8 | 2.91
26:23:00 | 40 | 12.8 | 2.91
26:24:00 | 40 | 12.8 | 2.91
26:25:00 | 40 | 12.8 | 2.91
26:26:00 | 40 | 12.8 | 2.91
26:27:00 | 39 | 12.79 | 2.92
26:28:00 | 40 | 12.79 | 2.92
26:29:00 | 40 | 12.79 | 2.92
26:30:00 | 40 | 12.79 | 2.92
26:31:00 | 40 | 12.79 | 2.92
26:32:00 | 40 | 12.79 | 2.92
26:33:00 | 40 | 12.79 | 2.92
26:34:00 | 40 | 12.79 | 2.92
26:35:00 | 40 | 12.79 | 2.92
26:36:00 | 40 | 12.79 | 2.92
26:37:00 | 40 | 12.79 | 2.92
26:38:00 | 40 | 12.79 | 2.93
26:39:00 | 40 | 12.79 | 2.93
26:40:00 | 40 | 12.79 | 2.93
26:41:00 | 40 | 12.79 | 2.93
26:42:00 | 40 | 12.79 | 2.93
26:43:00 | 40 | 12.79 | 2.93
26:44:00 | 40 | 12.79 | 2.93
26:45:00 | 40 | 12.79 | 2.93
26:46:00 | 40 | 12.79 | 2.93
26:47:00 | 40 | 12.79 | 2.93
26:48:00 | 40 | 12.78 | 2.95
26:49:00 | 40 | 12.78 | 2.95
26:50:00 | 40 | 12.79 | 2.93
26:51:00 | 40 | 12.78 | 2.95
26:52:00 | 40 | 12.78 | 2.95
26:53:00 | 40 | 12.78 | 2.95
26:54:00 | 40 | 12.78 | 2.95
26:55:00 | 40 | 12.78 | 2.95
26:56:00 | 40 | 12.78 | 2.95
26:57:00 | 40 | 12.78 | 2.95
26:58:00 | 40 | 12.78 | 2.95
26:59:00 | 40 | 12.78 | 2.95
27:00:00 | 40 | 12.78 | 2.95
27:01:00 | 40 | 12.77 | 2.96
27:02:00 | 40 | 12.77 | 2.96
27:03:00 | 39 | 12.77 | 2.96
27:04:00 | 40 | 12.77 | 2.96
27:05:00 | 40 | 12.77 | 2.96
27:06:00 | 40 | 12.77 | 2.96
27:07:00 | 40 | 12.77 | 2.96
27:08:00 | 40 | 12.77 | 2.96
27:09:00 | 40 | 12.77 | 2.96
27:10:00 | 40 | 12.76 | 2.97
27:11:00 | 40 | 12.76 | 2.97
27:12:00 | 40 | 12.76 | 2.97
27:13:00 | 40 | 12.76 | 2.97
27:14:00 | 40 | 12.76 | 2.97
27:15:00 | 40 | 12.76 | 2.97
27:16:00 | 40 | 12.76 | 2.97
27:17:00 | 40 | 12.76 | 2.97
27:18:00 | 40 | 12.76 | 2.97
27:19:00 | 40 | 12.76 | 2.97
27:20:00 | 40 | 12.76 | 2.97
27:21:00 | 40 | 12.75 | 2.98
27:22:00 | 40 | 12.76 | 2.97
27:23:00 | 40 | 12.75 | 2.98
27:24:00 | 40 | 12.75 | 2.98
27:25:00 | 40 | 12.75 | 2.98
27:26:00 | 40 | 12.75 | 2.98
27:27:00 | 40 | 12.75 | 2.98
27:28:00 | 40 | 12.75 | 2.98
27:29:00 | 40 | 12.75 | 2.98
27:30:00 | 39 | 12.75 | 2.98
27:31:00 | 40 | 12.75 | 2.99
27:32:00 | 40 | 12.75 | 2.99
27:33:00 | 40 | 12.75 | 2.99
27:34:00 | 40 | 12.75 | 2.99
27:35:00 | 40 | 12.75 | 2.99
27:36:00 | 40 | 12.75 | 2.99
27:37:00 | 40 | 12.75 | 2.99
27:38:00 | 40 | 12.75 | 2.99
27:39:00 | 40 | 12.75 | 2.99
27:40:00 | 40 | 12.75 | 2.99
27:41:00 | 40 | 12.75 | 2.99
27:42:00 | 39 | 12.75 | 2.99
27:43:00 | 39 | 12.75 | 2.99
27:44:00 | 40 | 12.74 | 3
27:45:00 | 40 | 12.74 | 3
27:46:00 | 40 | 12.74 | 3
27:47:00 | 40 | 12.74 | 3
27:48:00 | 40 | 12.74 | 3
27:49:00 | 39 | 12.74 | 3
27:50:00 | 40 | 12.74 | 3
27:51:00 | 40 | 12.74 | 3
27:52:00 | 40 | 12.74 | 3
27:53:00 | 40 | 12.74 | 3
27:54:00 | 40 | 12.74 | 3
27:55:00 | 40 | 12.73 | 3.01
27:56:00 | 40 | 12.73 | 3.01
27:57:00 | 40 | 12.73 | 3.01
27:58:00 | 40 | 12.73 | 3.01
27:59:00 | 40 | 12.73 | 3.01
28:00:00 | 40 | 12.73 | 3.01
28:01:00 | 40 | 12.73 | 3.01
28:02:00 | 40 | 12.73 | 3.01
28:03:00 | 40 | 12.73 | 3.01
28:04:00 | 40 | 12.73 | 3.01
28:05:00 | 40 | 12.73 | 3.01
28:06:00 | 40 | 12.73 | 3.02
28:07:00 | 40 | 12.73 | 3.02
28:08:00 | 40 | 12.73 | 3.02
28:09:00 | 40 | 12.73 | 3.02
28:10:00 | 40 | 12.73 | 3.02
28:11:00 | 40 | 12.73 | 3.02
28:12:00 | 40 | 12.73 | 3.02
28:13:00 | 40 | 12.73 | 3.02
28:14:00 | 39 | 12.73 | 3.02
28:15:00 | 40 | 12.73 | 3.02
28:16:00 | 40 | 12.72 | 3.03
28:17:00 | 40 | 12.73 | 3.02
28:18:00 | 40 | 12.72 | 3.03
28:19:00 | 40 | 12.72 | 3.03
28:20:00 | 40 | 12.72 | 3.03
28:21:00 | 40 | 12.72 | 3.03
28:22:00 | 39 | 12.72 | 3.03
28:23:00 | 40 | 12.72 | 3.03
28:24:00 | 40 | 12.72 | 3.03
28:25:00 | 40 | 12.72 | 3.03
28:26:00 | 40 | 12.72 | 3.03
28:27:00 | 39 | 12.72 | 3.03
28:28:00 | 40 | 12.72 | 3.03
28:29:00 | 40 | 12.71 | 3.05
28:30:00 | 40 | 12.71 | 3.05
28:31:00 | 40 | 12.71 | 3.05
28:32:00 | 40 | 12.71 | 3.05
28:33:00 | 40 | 12.71 | 3.05
28:34:00 | 39 | 12.71 | 3.05
28:35:00 | 40 | 12.71 | 3.05
28:36:00 | 40 | 12.71 | 3.05
28:37:00 | 40 | 12.71 | 3.05
28:38:00 | 40 | 12.71 | 3.05
28:39:00 | 40 | 12.71 | 3.05
28:40:00 | 40 | 12.7 | 3.06
28:41:00 | 40 | 12.7 | 3.06
28:42:00 | 40 | 12.7 | 3.06
28:43:00 | 40 | 12.7 | 3.06
28:44:00 | 40 | 12.7 | 3.06
28:45:00 | 40 | 12.7 | 3.06
28:46:00 | 40 | 12.7 | 3.06
28:47:00 | 40 | 12.7 | 3.06
28:48:00 | 40 | 12.7 | 3.06
28:49:00 | 40 | 12.7 | 3.07
28:50:00 | 39 | 12.7 | 3.07
28:51:00 | 40 | 12.7 | 3.07
28:52:00 | 40 | 12.7 | 3.07
28:53:00 | 40 | 12.7 | 3.07
28:54:00 | 39 | 12.7 | 3.07
28:55:00 | 40 | 12.7 | 3.07
28:56:00 | 40 | 12.7 | 3.07
28:57:00 | 40 | 12.7 | 3.07
28:58:00 | 39 | 12.7 | 3.07
28:59:00 | 40 | 12.7 | 3.07
29:00:00 | 40 | 12.7 | 3.07
29:01:00 | 40 | 12.7 | 3.07
29:02:00 | 40 | 12.69 | 3.08
29:03:00 | 40 | 12.69 | 3.08
29:04:00 | 40 | 12.69 | 3.08
29:05:00 | 40 | 12.69 | 3.08
29:06:00 | 40 | 12.69 | 3.08
29:07:00 | 40 | 12.69 | 3.08
29:08:00 | 40 | 12.69 | 3.08
29:09:00 | 40 | 12.69 | 3.08
29:10:00 | 40 | 12.69 | 3.08
29:11:00 | 40 | 12.69 | 3.08
29:12:00 | 40 | 12.69 | 3.08
29:13:00 | 40 | 12.69 | 3.08
29:14:00 | 40 | 12.68 | 3.09
29:15:00 | 40 | 12.68 | 3.09
29:16:00 | 40 | 12.68 | 3.09
29:17:00 | 39 | 12.68 | 3.09
29:18:00 | 40 | 12.68 | 3.09
29:19:00 | 40 | 12.68 | 3.09
29:20:00 | 40 | 12.68 | 3.09
29:21:00 | 40 | 12.68 | 3.09
29:22:00 | 40 | 12.68 | 3.09
29:23:00 | 39 | 12.68 | 3.09
29:24:00 | 40 | 12.68 | 3.09
29:25:00 | 40 | 12.67 | 3.1
29:26:00 | 40 | 12.67 | 3.1
29:27:00 | 40 | 12.67 | 3.1
29:28:00 | 40 | 12.68 | 3.09
29:29:00 | 40 | 12.67 | 3.1
29:30:00 | 40 | 12.67 | 3.1
29:31:00 | 40 | 12.67 | 3.1
29:32:00 | 40 | 12.67 | 3.1
29:33:00 | 40 | 12.67 | 3.1
29:34:00 | 40 | 12.67 | 3.1
29:35:00 | 40 | 12.67 | 3.1
29:36:00 | 40 | 12.67 | 3.1
29:37:00 | 40 | 12.67 | 3.1
29:38:00 | 40 | 12.67 | 3.1
29:39:00 | 40 | 12.66 | 3.11
29:40:00 | 40 | 12.66 | 3.11
29:41:00 | 40 | 12.66 | 3.11
29:42:00 | 40 | 12.66 | 3.11
29:43:00 | 40 | 12.66 | 3.11
29:44:00 | 40 | 12.66 | 3.11
29:45:00 | 40 | 12.66 | 3.11
29:46:00 | 40 | 12.66 | 3.11
29:47:00 | 40 | 12.66 | 3.11
29:48:00 | 40 | 12.66 | 3.11
29:49:00 | 40 | 12.66 | 3.11
29:50:00 | 40 | 12.66 | 3.11
29:51:00 | 40 | 12.66 | 3.13
29:52:00 | 40 | 12.66 | 3.13
29:53:00 | 40 | 12.66 | 3.13
29:54:00 | 40 | 12.66 | 3.13
29:55:00 | 40 | 12.66 | 3.13
29:56:00 | 40 | 12.66 | 3.13
29:57:00 | 40 | 12.66 | 3.13
29:58:00 | 40 | 12.66 | 3.13
29:59:00 | 39 | 12.66 | 3.13
30:00:00 | 40 | 12.66 | 3.13
30:01:00 | 39 | 12.66 | 3.13
30:02:00 | 40 | 12.66 | 3.13
30:03:00 | 40 | 12.65 | 3.14
30:04:00 | 40 | 12.65 | 3.14
30:05:00 | 40 | 12.65 | 3.14
30:06:00 | 40 | 12.65 | 3.14
30:07:00 | 40 | 12.65 | 3.14
30:08:00 | 40 | 12.65 | 3.14
30:09:00 | 40 | 12.65 | 3.14
30:10:00 | 40 | 12.65 | 3.14
30:11:00 | 40 | 12.65 | 3.14
30:12:00 | 40 | 12.65 | 3.14
30:13:00 | 40 | 12.65 | 3.14
30:14:00 | 40 | 12.65 | 3.14
30:15:00 | 40 | 12.65 | 3.14
30:16:00 | 40 | 12.64 | 3.15
30:17:00 | 40 | 12.65 | 3.14
30:18:00 | 40 | 12.64 | 3.15
30:19:00 | 39 | 12.64 | 3.15
30:20:00 | 39 | 12.64 | 3.15
30:21:00 | 40 | 12.64 | 3.15
30:22:00 | 40 | 12.64 | 3.15
30:23:00 | 40 | 12.64 | 3.15
30:24:00 | 40 | 12.64 | 3.15
30:25:00 | 40 | 12.64 | 3.15
30:26:00 | 40 | 12.64 | 3.15
30:27:00 | 40 | 12.64 | 3.15
30:28:00 | 40 | 12.64 | 3.15
30:29:00 | 40 | 12.63 | 3.16
30:30:00 | 40 | 12.63 | 3.16
30:31:00 | 40 | 12.63 | 3.16
30:32:00 | 40 | 12.63 | 3.16
30:33:00 | 40 | 12.63 | 3.16
30:34:00 | 40 | 12.63 | 3.16
30:35:00 | 40 | 12.63 | 3.16
30:36:00 | 40 | 12.63 | 3.16
30:37:00 | 40 | 12.63 | 3.16
30:38:00 | 40 | 12.63 | 3.16
30:39:00 | 39 | 12.63 | 3.16
30:40:00 | 40 | 12.63 | 3.16
30:41:00 | 39 | 12.63 | 3.16
30:42:00 | 39 | 12.63 | 3.17
30:43:00 | 40 | 12.63 | 3.17
30:44:00 | 40 | 12.63 | 3.16
30:45:00 | 40 | 12.63 | 3.17
30:46:00 | 39 | 12.63 | 3.17
30:47:00 | 40 | 12.63 | 3.17
30:48:00 | 40 | 12.63 | 3.17
30:49:00 | 40 | 12.63 | 3.17
30:50:00 | 40 | 12.63 | 3.17
30:51:00 | 40 | 12.63 | 3.17
30:52:00 | 40 | 12.63 | 3.17
30:53:00 | 39 | 12.63 | 3.17
30:54:00 | 40 | 12.62 | 3.19
30:55:00 | 40 | 12.63 | 3.17
30:56:00 | 40 | 12.62 | 3.19
30:57:00 | 40 | 12.62 | 3.19
30:58:00 | 40 | 12.62 | 3.19
30:59:00 | 40 | 12.62 | 3.19
31:00:00 | 40 | 12.62 | 3.19
31:01:00 | 40 | 12.62 | 3.19
31:02:00 | 40 | 12.62 | 3.19
31:03:00 | 40 | 12.62 | 3.19
31:04:00 | 39 | 12.62 | 3.19
31:05:00 | 40 | 12.62 | 3.19
31:06:00 | 40 | 12.62 | 3.19
31:07:00 | 40 | 12.61 | 3.2
31:08:00 | 40 | 12.61 | 3.2
31:09:00 | 40 | 12.61 | 3.2
31:10:00 | 40 | 12.61 | 3.2
31:11:00 | 40 | 12.62 | 3.19
31:12:00 | 40 | 12.61 | 3.2
31:13:00 | 40 | 12.61 | 3.2
31:14:00 | 40 | 12.61 | 3.2
31:15:00 | 40 | 12.61 | 3.2
31:16:00 | 40 | 12.61 | 3.2
31:17:00 | 40 | 12.61 | 3.2
31:18:00 | 40 | 12.61 | 3.2
31:19:00 | 40 | 12.61 | 3.2
31:20:00 | 39 | 12.61 | 3.2
31:21:00 | 39 | 12.61 | 3.2
31:22:00 | 40 | 12.61 | 3.21
31:23:00 | 40 | 12.61 | 3.21
31:24:00 | 40 | 12.61 | 3.21
31:25:00 | 40 | 12.61 | 3.21
31:26:00 | 40 | 12.61 | 3.21
31:27:00 | 40 | 12.61 | 3.21
31:28:00 | 40 | 12.61 | 3.21
31:29:00 | 40 | 12.61 | 3.21
31:30:00 | 40 | 12.61 | 3.21
31:31:00 | 40 | 12.61 | 3.21
31:32:00 | 40 | 12.61 | 3.21
31:33:00 | 40 | 12.61 | 3.21
31:34:00 | 40 | 12.61 | 3.21
31:35:00 | 40 | 12.61 | 3.21
31:36:00 | 40 | 12.6 | 3.22
31:37:00 | 40 | 12.6 | 3.22
31:38:00 | 40 | 12.6 | 3.22
31:39:00 | 40 | 12.6 | 3.22
31:40:00 | 40 | 12.6 | 3.22
31:41:00 | 40 | 12.6 | 3.22
31:42:00 | 40 | 12.6 | 3.22
31:43:00 | 40 | 12.6 | 3.22
31:44:00 | 40 | 12.6 | 3.22
31:45:00 | 40 | 12.6 | 3.22
31:46:00 | 40 | 12.6 | 3.22
31:47:00 | 40 | 12.6 | 3.22
31:48:00 | 40 | 12.59 | 3.23
31:49:00 | 40 | 12.6 | 3.22
31:50:00 | 40 | 12.59 | 3.23
31:51:00 | 40 | 12.59 | 3.23
31:52:00 | 40 | 12.59 | 3.23
31:53:00 | 40 | 12.59 | 3.23
31:54:00 | 40 | 12.59 | 3.23
31:55:00 | 40 | 12.59 | 3.23
31:56:00 | 40 | 12.59 | 3.23
31:57:00 | 40 | 12.59 | 3.23
31:58:00 | 40 | 12.59 | 3.23
31:59:00 | 40 | 12.59 | 3.23
32:00:00 | 40 | 12.59 | 3.23
32:01:00 | 40 | 12.59 | 3.23
32:02:00 | 40 | 12.59 | 3.23
32:03:00 | 40 | 12.58 | 3.24
32:04:00 | 40 | 12.59 | 3.23
32:05:00 | 40 | 12.58 | 3.24
32:06:00 | 40 | 12.58 | 3.24
32:07:00 | 40 | 12.58 | 3.24
32:08:00 | 40 | 12.58 | 3.24
32:09:00 | 40 | 12.58 | 3.24
32:10:00 | 40 | 12.58 | 3.24
32:11:00 | 40 | 12.58 | 3.24
32:12:00 | 40 | 12.58 | 3.24
32:13:00 | 40 | 12.58 | 3.24
32:14:00 | 40 | 12.58 | 3.24
32:15:00 | 40 | 12.58 | 3.24
32:16:00 | 40 | 12.58 | 3.24
32:17:00 | 40 | 12.58 | 3.24
32:18:00 | 40 | 12.57 | 3.26
32:19:00 | 39 | 12.58 | 3.24
32:20:00 | 40 | 12.57 | 3.26
32:21:00 | 40 | 12.57 | 3.26
32:22:00 | 40 | 12.57 | 3.26
32:23:00 | 40 | 12.57 | 3.26
32:24:00 | 40 | 12.57 | 3.26
32:25:00 | 40 | 12.57 | 3.26
32:26:00 | 40 | 12.57 | 3.26
32:27:00 | 40 | 12.57 | 3.26
32:28:00 | 40 | 12.57 | 3.26
32:29:00 | 40 | 12.57 | 3.26
32:30:00 | 39 | 12.57 | 3.26
32:31:00 | 40 | 12.57 | 3.26
32:32:00 | 40 | 12.57 | 3.27
32:33:00 | 40 | 12.57 | 3.27
32:34:00 | 40 | 12.57 | 3.27
32:35:00 | 40 | 12.57 | 3.27
32:36:00 | 40 | 12.57 | 3.27
32:37:00 | 40 | 12.57 | 3.27
32:38:00 | 40 | 12.57 | 3.27
32:39:00 | 40 | 12.57 | 3.27
32:40:00 | 40 | 12.57 | 3.27
32:41:00 | 40 | 12.57 | 3.27
32:42:00 | 40 | 12.57 | 3.27
32:43:00 | 40 | 12.56 | 3.28
32:44:00 | 40 | 12.57 | 3.27
32:45:00 | 40 | 12.57 | 3.27
32:46:00 | 40 | 12.56 | 3.28
32:47:00 | 40 | 12.57 | 3.27
32:48:00 | 40 | 12.56 | 3.28
32:49:00 | 40 | 12.56 | 3.28
32:50:00 | 40 | 12.56 | 3.28
32:51:00 | 40 | 12.56 | 3.28
32:52:00 | 40 | 12.56 | 3.28
32:53:00 | 40 | 12.56 | 3.28
32:54:00 | 40 | 12.56 | 3.28
32:55:00 | 40 | 12.56 | 3.28
32:56:00 | 40 | 12.56 | 3.28
32:57:00 | 40 | 12.56 | 3.28
32:58:00 | 40 | 12.56 | 3.28
32:59:00 | 40 | 12.56 | 3.28
33:00:00 | 40 | 12.55 | 3.29
33:01:00 | 40 | 12.55 | 3.29
33:02:00 | 40 | 12.55 | 3.29
33:03:00 | 40 | 12.55 | 3.29
33:04:00 | 40 | 12.55 | 3.29
33:05:00 | 40 | 12.55 | 3.29
33:06:00 | 40 | 12.55 | 3.29
33:07:00 | 40 | 12.55 | 3.29
33:08:00 | 40 | 12.55 | 3.29
33:09:00 | 39 | 12.55 | 3.29
33:10:00 | 40 | 12.55 | 3.29
33:11:00 | 40 | 12.55 | 3.29
33:12:00 | 40 | 12.55 | 3.29
33:13:00 | 39 | 12.55 | 3.29
33:14:00 | 40 | 12.55 | 3.29
33:15:00 | 40 | 12.54 | 3.31
33:16:00 | 40 | 12.54 | 3.31
33:17:00 | 40 | 12.54 | 3.31
33:18:00 | 40 | 12.54 | 3.31
33:19:00 | 40 | 12.54 | 3.31
33:20:00 | 40 | 12.54 | 3.31
33:21:00 | 40 | 12.54 | 3.31
33:22:00 | 40 | 12.54 | 3.31
33:23:00 | 40 | 12.54 | 3.31
33:24:00 | 40 | 12.54 | 3.31
33:25:00 | 40 | 12.54 | 3.31
33:26:00 | 40 | 12.54 | 3.31
33:27:00 | 40 | 12.54 | 3.31
33:28:00 | 40 | 12.54 | 3.32
33:29:00 | 40 | 12.54 | 3.32
33:30:00 | 40 | 12.54 | 3.31
33:31:00 | 40 | 12.54 | 3.32
33:32:00 | 40 | 12.54 | 3.32
33:33:00 | 40 | 12.54 | 3.32
33:34:00 | 40 | 12.54 | 3.32
33:35:00 | 40 | 12.54 | 3.32
33:36:00 | 40 | 12.54 | 3.32
33:37:00 | 40 | 12.54 | 3.32
33:38:00 | 40 | 12.54 | 3.32
33:39:00 | 40 | 12.54 | 3.32
33:40:00 | 40 | 12.54 | 3.32
33:41:00 | 40 | 12.54 | 3.32
33:42:00 | 40 | 12.54 | 3.32
33:43:00 | 40 | 12.54 | 3.32
33:44:00 | 40 | 12.54 | 3.32
33:45:00 | 40 | 12.53 | 3.33
33:46:00 | 39 | 12.53 | 3.33
33:47:00 | 39 | 12.53 | 3.33
33:48:00 | 40 | 12.53 | 3.33
33:49:00 | 40 | 12.53 | 3.33
33:50:00 | 40 | 12.53 | 3.33
33:51:00 | 40 | 12.53 | 3.33
33:52:00 | 40 | 12.53 | 3.33
33:53:00 | 40 | 12.53 | 3.33
33:54:00 | 40 | 12.53 | 3.33
33:55:00 | 40 | 12.53 | 3.33
33:56:00 | 39 | 12.53 | 3.33
33:57:00 | 40 | 12.53 | 3.33
33:58:00 | 40 | 12.53 | 3.33
33:59:00 | 40 | 12.53 | 3.33
34:00:00 | 40 | 12.52 | 3.34
34:01:00 | 40 | 12.52 | 3.34
34:02:00 | 39 | 12.52 | 3.34
34:03:00 | 40 | 12.52 | 3.34
34:04:00 | 40 | 12.52 | 3.34
34:05:00 | 39 | 12.52 | 3.34
34:06:00 | 40 | 12.52 | 3.34
34:07:00 | 40 | 12.52 | 3.34
34:08:00 | 40 | 12.52 | 3.34
34:09:00 | 40 | 12.52 | 3.34
34:10:00 | 40 | 12.52 | 3.34
34:11:00 | 40 | 12.52 | 3.34
34:12:00 | 39 | 12.52 | 3.34
34:13:00 | 40 | 12.52 | 3.34
34:14:00 | 40 | 12.52 | 3.35
34:15:00 | 40 | 12.52 | 3.35
34:16:00 | 40 | 12.52 | 3.34
34:17:00 | 39 | 12.52 | 3.35
34:18:00 | 40 | 12.52 | 3.35
34:19:00 | 40 | 12.52 | 3.35
34:20:00 | 40 | 12.52 | 3.35
34:21:00 | 40 | 12.52 | 3.35
34:22:00 | 40 | 12.52 | 3.35
34:23:00 | 40 | 12.52 | 3.35
34:24:00 | 40 | 12.52 | 3.35
34:25:00 | 40 | 12.52 | 3.35
34:26:00 | 40 | 12.52 | 3.35
34:27:00 | 40 | 12.52 | 3.35
34:28:00 | 40 | 12.52 | 3.35
34:29:00 | 40 | 12.52 | 3.35
34:30:00 | 40 | 12.52 | 3.35
34:31:00 | 40 | 12.51 | 3.37
34:32:00 | 40 | 12.51 | 3.37
34:33:00 | 40 | 12.51 | 3.37
34:34:00 | 40 | 12.51 | 3.37
34:35:00 | 39 | 12.51 | 3.37
34:36:00 | 40 | 12.51 | 3.37
34:37:00 | 39 | 12.51 | 3.37
34:38:00 | 40 | 12.51 | 3.37
34:39:00 | 40 | 12.51 | 3.37
34:40:00 | 40 | 12.51 | 3.37
34:41:00 | 40 | 12.51 | 3.37
34:42:00 | 40 | 12.51 | 3.37
34:43:00 | 40 | 12.51 | 3.37
34:44:00 | 40 | 12.5 | 3.38
34:45:00 | 40 | 12.51 | 3.37
34:46:00 | 39 | 12.51 | 3.37
34:47:00 | 40 | 12.5 | 3.38
34:48:00 | 40 | 12.5 | 3.38
34:49:00 | 40 | 12.5 | 3.38
34:50:00 | 40 | 12.5 | 3.38
34:51:00 | 39 | 12.5 | 3.38
34:52:00 | 40 | 12.5 | 3.38
34:53:00 | 40 | 12.5 | 3.38
34:54:00 | 40 | 12.5 | 3.38
34:55:00 | 40 | 12.5 | 3.38
34:56:00 | 40 | 12.5 | 3.38
34:57:00 | 40 | 12.5 | 3.38
34:58:00 | 40 | 12.5 | 3.38
34:59:00 | 39 | 12.5 | 3.38
35:00:00 | 40 | 12.5 | 3.38
35:01:00 | 40 | 12.49 | 3.39
35:02:00 | 40 | 12.5 | 3.38
35:03:00 | 40 | 12.49 | 3.39
35:04:00 | 40 | 12.5 | 3.38
35:05:00 | 39 | 12.5 | 3.38
35:06:00 | 40 | 12.49 | 3.39
35:07:00 | 40 | 12.49 | 3.39
35:08:00 | 40 | 12.49 | 3.39
35:09:00 | 40 | 12.49 | 3.39
35:10:00 | 40 | 12.49 | 3.39
35:11:00 | 40 | 12.49 | 3.39
35:12:00 | 40 | 12.49 | 3.39
35:13:00 | 40 | 12.49 | 3.39
35:14:00 | 39 | 12.49 | 3.39
35:15:00 | 40 | 12.49 | 3.39
35:16:00 | 40 | 12.49 | 3.39
35:17:00 | 39 | 12.49 | 3.39
35:18:00 | 40 | 12.48 | 3.4
35:19:00 | 40 | 12.48 | 3.4
35:20:00 | 40 | 12.49 | 3.39
35:21:00 | 40 | 12.48 | 3.4
35:22:00 | 39 | 12.48 | 3.4
35:23:00 | 40 | 12.48 | 3.4
35:24:00 | 40 | 12.48 | 3.4
35:25:00 | 40 | 12.48 | 3.4
35:26:00 | 40 | 12.48 | 3.4
35:27:00 | 40 | 12.48 | 3.4
35:28:00 | 40 | 12.48 | 3.4
35:29:00 | 40 | 12.48 | 3.4
35:30:00 | 40 | 12.48 | 3.4
35:31:00 | 40 | 12.48 | 3.4
35:32:00 | 40 | 12.48 | 3.4
35:33:00 | 40 | 12.48 | 3.4
35:34:00 | 40 | 12.48 | 3.42
35:35:00 | 39 | 12.48 | 3.4
35:36:00 | 40 | 12.48 | 3.4
35:37:00 | 40 | 12.48 | 3.42
35:38:00 | 40 | 12.48 | 3.4
35:39:00 | 40 | 12.48 | 3.42
35:40:00 | 40 | 12.48 | 3.42
35:41:00 | 40 | 12.48 | 3.42
35:42:00 | 39 | 12.48 | 3.42
35:43:00 | 40 | 12.48 | 3.42
35:44:00 | 40 | 12.48 | 3.42
35:45:00 | 40 | 12.48 | 3.42
35:46:00 | 40 | 12.48 | 3.42
35:47:00 | 40 | 12.48 | 3.42
35:48:00 | 39 | 12.48 | 3.42
35:49:00 | 40 | 12.48 | 3.42
35:50:00 | 40 | 12.48 | 3.42
35:51:00 | 40 | 12.48 | 3.42
35:52:00 | 40 | 12.48 | 3.42
35:53:00 | 40 | 12.47 | 3.43
35:54:00 | 40 | 12.47 | 3.43
35:55:00 | 40 | 12.47 | 3.43
35:56:00 | 40 | 12.47 | 3.43
35:57:00 | 40 | 12.47 | 3.43
35:58:00 | 40 | 12.47 | 3.43
35:59:00 | 39 | 12.47 | 3.43
36:00:00 | 40 | 12.47 | 3.43
36:01:00 | 40 | 12.47 | 3.43
36:02:00 | 40 | 12.47 | 3.43
36:03:00 | 40 | 12.47 | 3.43
36:04:00 | 40 | 12.47 | 3.43
36:05:00 | 40 | 12.47 | 3.43
36:06:00 | 40 | 12.47 | 3.43
36:07:00 | 40 | 12.46 | 3.44
36:08:00 | 40 | 12.46 | 3.44
36:09:00 | 40 | 12.47 | 3.43
36:10:00 | 40 | 12.46 | 3.44
36:11:00 | 40 | 12.46 | 3.44
36:12:00 | 40 | 12.46 | 3.44
36:13:00 | 40 | 12.46 | 3.44
36:14:00 | 39 | 12.46 | 3.44
36:15:00 | 40 | 12.46 | 3.44
36:16:00 | 40 | 12.46 | 3.44
36:17:00 | 40 | 12.46 | 3.44
36:18:00 | 40 | 12.46 | 3.44
36:19:00 | 40 | 12.46 | 3.44
36:20:00 | 40 | 12.46 | 3.44
36:21:00 | 40 | 12.46 | 3.44
36:22:00 | 40 | 12.46 | 3.44
36:23:00 | 40 | 12.46 | 3.44
36:24:00 | 39 | 12.45 | 3.45
36:25:00 | 40 | 12.45 | 3.45
36:26:00 | 40 | 12.45 | 3.45
36:27:00 | 40 | 12.45 | 3.45
36:28:00 | 40 | 12.46 | 3.44
36:29:00 | 39 | 12.45 | 3.45
36:30:00 | 40 | 12.45 | 3.45
36:31:00 | 40 | 12.45 | 3.45
36:32:00 | 39 | 12.45 | 3.45
36:33:00 | 40 | 12.45 | 3.45
36:34:00 | 40 | 12.45 | 3.45
36:35:00 | 40 | 12.45 | 3.45
36:36:00 | 40 | 12.45 | 3.45
36:37:00 | 39 | 12.45 | 3.45
36:38:00 | 39 | 12.45 | 3.45
36:39:00 | 40 | 12.45 | 3.45
36:40:00 | 40 | 12.45 | 3.45
36:41:00 | 40 | 12.45 | 3.45
36:42:00 | 40 | 12.45 | 3.45
36:43:00 | 40 | 12.45 | 3.45
36:44:00 | 40 | 12.45 | 3.47
36:45:00 | 40 | 12.45 | 3.47
36:46:00 | 40 | 12.45 | 3.47
36:47:00 | 40 | 12.45 | 3.47
36:48:00 | 40 | 12.45 | 3.47
36:49:00 | 40 | 12.45 | 3.47
36:50:00 | 40 | 12.45 | 3.47
36:51:00 | 40 | 12.45 | 3.47
36:52:00 | 40 | 12.45 | 3.47
36:53:00 | 40 | 12.45 | 3.47
36:54:00 | 40 | 12.45 | 3.47
36:55:00 | 40 | 12.45 | 3.47
36:56:00 | 40 | 12.45 | 3.47
36:57:00 | 40 | 12.45 | 3.47
36:58:00 | 40 | 12.45 | 3.47
36:59:00 | 40 | 12.45 | 3.47
37:00:00 | 40 | 12.45 | 3.47
37:01:00 | 40 | 12.44 | 3.48
37:02:00 | 40 | 12.45 | 3.47
37:03:00 | 40 | 12.44 | 3.48
37:04:00 | 40 | 12.45 | 3.47
37:05:00 | 40 | 12.45 | 3.47
37:06:00 | 40 | 12.44 | 3.48
37:07:00 | 40 | 12.45 | 3.47
37:08:00 | 40 | 12.44 | 3.48
37:09:00 | 40 | 12.44 | 3.48
37:10:00 | 40 | 12.44 | 3.48
37:11:00 | 40 | 12.44 | 3.48
37:12:00 | 39 | 12.44 | 3.48
37:13:00 | 40 | 12.44 | 3.48
37:14:00 | 40 | 12.44 | 3.48
37:15:00 | 40 | 12.44 | 3.48
37:16:00 | 39 | 12.44 | 3.48
37:17:00 | 40 | 12.44 | 3.48
37:18:00 | 39 | 12.44 | 3.48
37:19:00 | 40 | 12.44 | 3.48
37:20:00 | 40 | 12.44 | 3.48
37:21:00 | 40 | 12.44 | 3.48
37:22:00 | 39 | 12.44 | 3.48
37:23:00 | 40 | 12.44 | 3.48
37:24:00 | 40 | 12.44 | 3.48
37:25:00 | 40 | 12.43 | 3.49
37:26:00 | 40 | 12.43 | 3.49
37:27:00 | 40 | 12.43 | 3.49
37:28:00 | 40 | 12.43 | 3.49
37:29:00 | 40 | 12.43 | 3.49
37:30:00 | 40 | 12.43 | 3.49
37:31:00 | 40 | 12.43 | 3.49
37:32:00 | 40 | 12.43 | 3.49
37:33:00 | 40 | 12.43 | 3.49
37:34:00 | 40 | 12.43 | 3.49
37:35:00 | 40 | 12.43 | 3.49
37:36:00 | 40 | 12.43 | 3.49
37:37:00 | 40 | 12.43 | 3.49
37:38:00 | 39 | 12.43 | 3.49
37:39:00 | 40 | 12.43 | 3.49
37:40:00 | 39 | 12.43 | 3.49
37:41:00 | 40 | 12.43 | 3.51
37:42:00 | 40 | 12.43 | 3.49
37:43:00 | 40 | 12.43 | 3.51
37:44:00 | 40 | 12.43 | 3.49
37:45:00 | 40 | 12.43 | 3.51
37:46:00 | 40 | 12.43 | 3.51
37:47:00 | 40 | 12.43 | 3.51
37:48:00 | 40 | 12.43 | 3.51
37:49:00 | 40 | 12.43 | 3.51
37:50:00 | 40 | 12.43 | 3.51
37:51:00 | 40 | 12.43 | 3.51
37:52:00 | 40 | 12.43 | 3.51
37:53:00 | 40 | 12.43 | 3.51
37:54:00 | 40 | 12.43 | 3.51
37:55:00 | 40 | 12.43 | 3.51
37:56:00 | 40 | 12.43 | 3.51
37:57:00 | 40 | 12.43 | 3.51
37:58:00 | 40 | 12.42 | 3.52
37:59:00 | 39 | 12.43 | 3.51
38:00:00 | 40 | 12.43 | 3.51
38:01:00 | 40 | 12.43 | 3.51
38:02:00 | 40 | 12.42 | 3.52
38:03:00 | 39 | 12.42 | 3.52
38:04:00 | 40 | 12.43 | 3.51
38:05:00 | 40 | 12.43 | 3.51
38:06:00 | 40 | 12.42 | 3.52
38:07:00 | 40 | 12.42 | 3.52
38:08:00 | 40 | 12.42 | 3.52
38:09:00 | 40 | 12.42 | 3.52
38:10:00 | 40 | 12.42 | 3.52
38:11:00 | 40 | 12.42 | 3.52
38:12:00 | 40 | 12.42 | 3.52
38:13:00 | 40 | 12.42 | 3.52
38:14:00 | 40 | 12.42 | 3.52
38:15:00 | 40 | 12.42 | 3.52
38:16:00 | 40 | 12.42 | 3.52
38:17:00 | 40 | 12.42 | 3.52
38:18:00 | 40 | 12.42 | 3.52
38:19:00 | 40 | 12.41 | 3.53
38:20:00 | 40 | 12.41 | 3.53
38:21:00 | 40 | 12.41 | 3.53
38:22:00 | 40 | 12.41 | 3.53
38:23:00 | 40 | 12.41 | 3.53
38:24:00 | 40 | 12.41 | 3.53
38:25:00 | 40 | 12.41 | 3.53
38:26:00 | 40 | 12.41 | 3.53
38:27:00 | 40 | 12.41 | 3.53
38:28:00 | 40 | 12.41 | 3.53
38:29:00 | 40 | 12.41 | 3.53
38:30:00 | 40 | 12.41 | 3.53
38:31:00 | 40 | 12.41 | 3.53
38:32:00 | 40 | 12.41 | 3.53
38:33:00 | 40 | 12.41 | 3.53
38:34:00 | 40 | 12.41 | 3.53
38:35:00 | 40 | 12.41 | 3.53
38:36:00 | 39 | 12.41 | 3.53
38:37:00 | 40 | 12.41 | 3.53
38:38:00 | 40 | 12.4 | 3.55
38:39:00 | 40 | 12.4 | 3.55
38:40:00 | 40 | 12.41 | 3.53
38:41:00 | 40 | 12.4 | 3.55
38:42:00 | 40 | 12.4 | 3.55
38:43:00 | 40 | 12.4 | 3.55
38:44:00 | 40 | 12.4 | 3.55
38:45:00 | 40 | 12.4 | 3.55
38:46:00 | 40 | 12.4 | 3.55
38:47:00 | 40 | 12.4 | 3.55
38:48:00 | 40 | 12.4 | 3.55
38:49:00 | 40 | 12.4 | 3.55
38:50:00 | 39 | 12.4 | 3.55
38:51:00 | 40 | 12.4 | 3.55
38:52:00 | 40 | 12.4 | 3.55
38:53:00 | 40 | 12.4 | 3.55
38:54:00 | 40 | 12.4 | 3.55
38:55:00 | 40 | 12.4 | 3.55
38:56:00 | 40 | 12.39 | 3.56
38:57:00 | 40 | 12.4 | 3.55
38:58:00 | 39 | 12.39 | 3.56
38:59:00 | 39 | 12.4 | 3.55
39:00:00 | 40 | 12.39 | 3.56
39:01:00 | 40 | 12.39 | 3.56
39:02:00 | 40 | 12.4 | 3.55
39:03:00 | 39 | 12.39 | 3.56
39:04:00 | 40 | 12.39 | 3.56
39:05:00 | 40 | 12.39 | 3.56
39:06:00 | 40 | 12.39 | 3.56
39:07:00 | 40 | 12.39 | 3.56
39:08:00 | 39 | 12.39 | 3.56
39:09:00 | 40 | 12.39 | 3.56
39:10:00 | 39 | 12.39 | 3.56
39:11:00 | 40 | 12.39 | 3.56
39:12:00 | 40 | 12.39 | 3.56
39:13:00 | 39 | 12.39 | 3.56
39:14:00 | 40 | 12.39 | 3.56
39:15:00 | 39 | 12.39 | 3.56
39:16:00 | 40 | 12.39 | 3.56
39:17:00 | 40 | 12.39 | 3.57
39:18:00 | 40 | 12.39 | 3.56
39:19:00 | 40 | 12.39 | 3.57
39:20:00 | 40 | 12.39 | 3.57
39:21:00 | 40 | 12.39 | 3.57
39:22:00 | 40 | 12.39 | 3.57
39:23:00 | 40 | 12.39 | 3.57
39:24:00 | 40 | 12.39 | 3.57
39:25:00 | 40 | 12.39 | 3.57
39:26:00 | 40 | 12.39 | 3.57
39:27:00 | 39 | 12.39 | 3.57
39:28:00 | 40 | 12.39 | 3.57
39:29:00 | 39 | 12.39 | 3.57
39:30:00 | 40 | 12.39 | 3.57
39:31:00 | 40 | 12.39 | 3.57
39:32:00 | 40 | 12.39 | 3.57
39:33:00 | 40 | 12.39 | 3.57
39:34:00 | 40 | 12.39 | 3.57
39:35:00 | 40 | 12.39 | 3.57
39:36:00 | 40 | 12.39 | 3.57
39:37:00 | 40 | 12.39 | 3.57
39:38:00 | 40 | 12.39 | 3.57
39:39:00 | 40 | 12.39 | 3.57
39:40:00 | 39 | 12.38 | 3.58
39:41:00 | 40 | 12.39 | 3.57
39:42:00 | 40 | 12.38 | 3.58
39:43:00 | 39 | 12.38 | 3.58
39:44:00 | 40 | 12.38 | 3.58
39:45:00 | 40 | 12.38 | 3.58
39:46:00 | 40 | 12.38 | 3.58
39:47:00 | 39 | 12.38 | 3.58
39:48:00 | 40 | 12.38 | 3.58
39:49:00 | 40 | 12.38 | 3.58
39:50:00 | 40 | 12.38 | 3.58
39:51:00 | 40 | 12.38 | 3.58
39:52:00 | 40 | 12.38 | 3.58
39:53:00 | 40 | 12.38 | 3.58
39:54:00 | 40 | 12.38 | 3.58
39:55:00 | 40 | 12.38 | 3.58
39:56:00 | 40 | 12.38 | 3.58
39:57:00 | 40 | 12.38 | 3.58
39:58:00 | 40 | 12.38 | 3.58
39:59:00 | 40 | 12.38 | 3.58
40:00:00 | 40 | 12.37 | 3.6
40:01:00 | 40 | 12.37 | 3.6
40:02:00 | 40 | 12.37 | 3.6
40:03:00 | 40 | 12.37 | 3.6
40:04:00 | 40 | 12.38 | 3.58
40:05:00 | 40 | 12.37 | 3.6
40:06:00 | 40 | 12.37 | 3.6
40:07:00 | 40 | 12.37 | 3.6
40:08:00 | 39 | 12.37 | 3.6
40:09:00 | 40 | 12.37 | 3.6
40:10:00 | 40 | 12.37 | 3.6
40:11:00 | 39 | 12.37 | 3.6
40:12:00 | 40 | 12.37 | 3.6
40:13:00 | 40 | 12.37 | 3.6
40:14:00 | 40 | 12.37 | 3.6
40:15:00 | 40 | 12.37 | 3.6
40:16:00 | 40 | 12.37 | 3.6
40:17:00 | 40 | 12.37 | 3.6
40:18:00 | 40 | 12.37 | 3.6
40:19:00 | 40 | 12.37 | 3.6
40:20:00 | 40 | 12.37 | 3.6
40:21:00 | 40 | 12.36 | 3.61
40:22:00 | 40 | 12.37 | 3.6
40:23:00 | 40 | 12.36 | 3.61
40:24:00 | 40 | 12.36 | 3.61
40:25:00 | 40 | 12.36 | 3.61
40:26:00 | 40 | 12.36 | 3.61
40:27:00 | 40 | 12.36 | 3.61
40:28:00 | 40 | 12.36 | 3.61
40:29:00 | 40 | 12.36 | 3.61
40:30:00 | 40 | 12.36 | 3.61
40:31:00 | 40 | 12.36 | 3.61
40:32:00 | 40 | 12.36 | 3.61
40:33:00 | 40 | 12.36 | 3.61
40:34:00 | 40 | 12.36 | 3.61
40:35:00 | 40 | 12.36 | 3.61
40:36:00 | 40 | 12.36 | 3.61
40:37:00 | 40 | 12.36 | 3.61
40:38:00 | 40 | 12.36 | 3.61
40:39:00 | 40 | 12.36 | 3.61
40:40:00 | 40 | 12.36 | 3.61
40:41:00 | 40 | 12.36 | 3.62
40:42:00 | 40 | 12.36 | 3.61
40:43:00 | 40 | 12.36 | 3.61
40:44:00 | 40 | 12.36 | 3.62
40:45:00 | 40 | 12.36 | 3.62
40:46:00 | 40 | 12.36 | 3.61
40:47:00 | 40 | 12.36 | 3.62
40:48:00 | 40 | 12.36 | 3.62
40:49:00 | 40 | 12.36 | 3.62
40:50:00 | 40 | 12.36 | 3.62
40:51:00 | 40 | 12.36 | 3.62
40:52:00 | 40 | 12.36 | 3.62
40:53:00 | 39 | 12.36 | 3.62
40:54:00 | 40 | 12.36 | 3.62
40:55:00 | 40 | 12.36 | 3.62
40:56:00 | 40 | 12.36 | 3.62
40:57:00 | 40 | 12.36 | 3.62
40:58:00 | 40 | 12.36 | 3.62
40:59:00 | 40 | 12.36 | 3.62
41:00:00 | 40 | 12.36 | 3.62
41:01:00 | 40 | 12.36 | 3.62
41:02:00 | 40 | 12.36 | 3.62
41:03:00 | 40 | 12.36 | 3.62
41:04:00 | 40 | 12.36 | 3.62
41:05:00 | 40 | 12.36 | 3.62
41:06:00 | 40 | 12.36 | 3.62
41:07:00 | 40 | 12.36 | 3.62
41:08:00 | 39 | 12.36 | 3.62
41:09:00 | 40 | 12.36 | 3.62
41:10:00 | 40 | 12.36 | 3.62
41:11:00 | 40 | 12.36 | 3.62
41:12:00 | 40 | 12.35 | 3.64
41:13:00 | 40 | 12.36 | 3.62
41:14:00 | 40 | 12.35 | 3.64
41:15:00 | 40 | 12.35 | 3.64
41:16:00 | 40 | 12.35 | 3.64
41:17:00 | 40 | 12.35 | 3.64
41:18:00 | 40 | 12.35 | 3.64
41:19:00 | 40 | 12.35 | 3.64
41:20:00 | 40 | 12.35 | 3.64
41:21:00 | 40 | 12.35 | 3.64
41:22:00 | 40 | 12.35 | 3.64
41:23:00 | 40 | 12.35 | 3.64
41:24:00 | 40 | 12.35 | 3.64
41:25:00 | 40 | 12.35 | 3.64
41:26:00 | 40 | 12.35 | 3.64
41:27:00 | 40 | 12.35 | 3.64
41:28:00 | 40 | 12.35 | 3.64
41:29:00 | 40 | 12.35 | 3.64
41:30:00 | 39 | 12.35 | 3.64
41:31:00 | 40 | 12.35 | 3.64
41:32:00 | 40 | 12.35 | 3.64
41:33:00 | 40 | 12.35 | 3.64
41:34:00 | 40 | 12.35 | 3.64
41:35:00 | 40 | 12.35 | 3.64
41:36:00 | 40 | 12.35 | 3.64
41:37:00 | 40 | 12.35 | 3.64
41:38:00 | 40 | 12.35 | 3.64
41:39:00 | 39 | 12.35 | 3.64
41:40:00 | 40 | 12.35 | 3.64
41:41:00 | 40 | 12.35 | 3.64
41:42:00 | 40 | 12.34 | 3.65
41:43:00 | 40 | 12.34 | 3.65
41:44:00 | 40 | 12.34 | 3.65
41:45:00 | 40 | 12.34 | 3.65
41:46:00 | 40 | 12.34 | 3.65
41:47:00 | 40 | 12.34 | 3.65
41:48:00 | 40 | 12.34 | 3.65
41:49:00 | 40 | 12.34 | 3.65
41:50:00 | 39 | 12.34 | 3.65
41:51:00 | 40 | 12.34 | 3.65
41:52:00 | 40 | 12.34 | 3.65
41:53:00 | 40 | 12.34 | 3.65
41:54:00 | 39 | 12.34 | 3.65
41:55:00 | 40 | 12.34 | 3.65
41:56:00 | 40 | 12.34 | 3.65
41:57:00 | 40 | 12.34 | 3.65
41:58:00 | 39 | 12.34 | 3.65
41:59:00 | 40 | 12.34 | 3.65
42:00:00 | 40 | 12.34 | 3.65
42:01:00 | 39 | 12.34 | 3.65
42:02:00 | 40 | 12.34 | 3.65
42:03:00 | 40 | 12.34 | 3.65
42:04:00 | 40 | 12.34 | 3.65
42:05:00 | 40 | 12.34 | 3.65
42:06:00 | 40 | 12.34 | 3.65
42:07:00 | 40 | 12.34 | 3.66
42:08:00 | 40 | 12.34 | 3.66
42:09:00 | 40 | 12.34 | 3.66
42:10:00 | 40 | 12.34 | 3.66
42:11:00 | 39 | 12.34 | 3.66
42:12:00 | 40 | 12.34 | 3.66
42:13:00 | 40 | 12.34 | 3.66
42:14:00 | 40 | 12.34 | 3.66
42:15:00 | 40 | 12.34 | 3.66
42:16:00 | 40 | 12.34 | 3.66
42:17:00 | 40 | 12.34 | 3.66
42:18:00 | 39 | 12.34 | 3.66
42:19:00 | 40 | 12.34 | 3.66
42:20:00 | 40 | 12.34 | 3.66
42:21:00 | 40 | 12.34 | 3.66
42:22:00 | 40 | 12.34 | 3.66
42:23:00 | 40 | 12.34 | 3.66
42:24:00 | 39 | 12.34 | 3.66
42:25:00 | 40 | 12.34 | 3.66
42:26:00 | 39 | 12.34 | 3.66
42:27:00 | 40 | 12.34 | 3.66
42:28:00 | 40 | 12.34 | 3.66
42:29:00 | 39 | 12.34 | 3.66
42:30:00 | 40 | 12.34 | 3.66
42:31:00 | 40 | 12.34 | 3.66
42:32:00 | 40 | 12.34 | 3.66
42:33:00 | 40 | 12.34 | 3.66
42:34:00 | 40 | 12.33 | 3.68
42:35:00 | 40 | 12.33 | 3.68
42:36:00 | 40 | 12.33 | 3.68
42:37:00 | 40 | 12.33 | 3.68
42:38:00 | 40 | 12.33 | 3.68
42:39:00 | 39 | 12.33 | 3.68
42:40:00 | 40 | 12.33 | 3.68
42:41:00 | 40 | 12.33 | 3.68
42:42:00 | 40 | 12.33 | 3.68
42:43:00 | 40 | 12.33 | 3.68
42:44:00 | 40 | 12.33 | 3.68
42:45:00 | 40 | 12.33 | 3.68
42:46:00 | 40 | 12.33 | 3.68
42:47:00 | 40 | 12.33 | 3.68
42:48:00 | 40 | 12.33 | 3.68
42:49:00 | 40 | 12.33 | 3.68
42:50:00 | 40 | 12.33 | 3.68
42:51:00 | 39 | 12.33 | 3.68
42:52:00 | 40 | 12.31 | 3.7
42:53:00 | 40 | 12.31 | 3.7
42:54:00 | 40 | 12.31 | 3.7
42:55:00 | 40 | 12.31 | 3.7
42:56:00 | 39 | 12.31 | 3.7
42:57:00 | 40 | 12.31 | 3.7
42:58:00 | 40 | 12.31 | 3.7
42:59:00 | 40 | 12.31 | 3.7
43:00:00 | 40 | 12.31 | 3.7
43:01:00 | 40 | 12.31 | 3.7
43:02:00 | 40 | 12.31 | 3.7
43:03:00 | 40 | 12.31 | 3.7
43:04:00 | 40 | 12.31 | 3.7
43:05:00 | 40 | 12.3 | 3.72
43:06:00 | 40 | 12.3 | 3.72
43:07:00 | 40 | 12.31 | 3.7
43:08:00 | 40 | 12.3 | 3.72
43:09:00 | 40 | 12.3 | 3.72
43:10:00 | 40 | 12.31 | 3.7
43:11:00 | 40 | 12.3 | 3.72
43:12:00 | 40 | 12.3 | 3.72
43:13:00 | 40 | 12.3 | 3.72
43:14:00 | 40 | 12.3 | 3.72
43:15:00 | 40 | 12.3 | 3.72
43:16:00 | 40 | 12.3 | 3.72
43:17:00 | 40 | 12.3 | 3.72
43:18:00 | 39 | 12.3 | 3.72
43:19:00 | 40 | 12.3 | 3.72
43:20:00 | 40 | 12.3 | 3.72
43:21:00 | 40 | 12.3 | 3.72
43:22:00 | 39 | 12.3 | 3.72
43:23:00 | 40 | 12.3 | 3.72
43:24:00 | 40 | 12.3 | 3.72
43:25:00 | 40 | 12.3 | 3.72
43:26:00 | 40 | 12.3 | 3.72
43:27:00 | 40 | 12.3 | 3.73
43:28:00 | 40 | 12.3 | 3.73
43:29:00 | 40 | 12.3 | 3.73
43:30:00 | 40 | 12.3 | 3.73
43:31:00 | 40 | 12.3 | 3.72
43:32:00 | 39 | 12.3 | 3.73
43:33:00 | 40 | 12.3 | 3.73
43:34:00 | 40 | 12.3 | 3.73
43:35:00 | 40 | 12.3 | 3.73
43:36:00 | 40 | 12.3 | 3.73
43:37:00 | 40 | 12.3 | 3.73
43:38:00 | 40 | 12.3 | 3.73
43:39:00 | 40 | 12.3 | 3.73
43:40:00 | 40 | 12.3 | 3.73
43:41:00 | 40 | 12.3 | 3.73
43:42:00 | 40 | 12.3 | 3.73
43:43:00 | 40 | 12.3 | 3.73
43:44:00 | 39 | 12.3 | 3.73
43:45:00 | 40 | 12.3 | 3.73
43:46:00 | 40 | 12.3 | 3.73
43:47:00 | 40 | 12.3 | 3.73
43:48:00 | 40 | 12.3 | 3.73
43:49:00 | 39 | 12.3 | 3.73
43:50:00 | 40 | 12.3 | 3.73
43:51:00 | 40 | 12.3 | 3.73
43:52:00 | 39 | 12.3 | 3.73
43:53:00 | 40 | 12.29 | 3.75
43:54:00 | 40 | 12.29 | 3.75
43:55:00 | 40 | 12.29 | 3.75
43:56:00 | 39 | 12.29 | 3.75
43:57:00 | 40 | 12.29 | 3.75
43:58:00 | 40 | 12.29 | 3.75
43:59:00 | 40 | 12.29 | 3.75
44:00:00 | 40 | 12.29 | 3.75
44:01:00 | 40 | 12.29 | 3.75
44:02:00 | 40 | 12.29 | 3.75
44:03:00 | 40 | 12.29 | 3.75
44:04:00 | 40 | 12.29 | 3.75
44:05:00 | 40 | 12.29 | 3.75
44:06:00 | 40 | 12.29 | 3.75
44:07:00 | 40 | 12.29 | 3.75
44:08:00 | 40 | 12.29 | 3.75
44:09:00 | 40 | 12.29 | 3.75
44:10:00 | 39 | 12.29 | 3.75
44:11:00 | 39 | 12.29 | 3.75
44:12:00 | 40 | 12.29 | 3.75
44:13:00 | 40 | 12.29 | 3.75
44:14:00 | 40 | 12.29 | 3.75
44:15:00 | 40 | 12.29 | 3.75
44:16:00 | 40 | 12.29 | 3.75
44:17:00 | 40 | 12.29 | 3.75
44:18:00 | 40 | 12.28 | 3.76
44:19:00 | 40 | 12.29 | 3.75
44:20:00 | 40 | 12.29 | 3.75
44:21:00 | 40 | 12.28 | 3.76
44:22:00 | 40 | 12.28 | 3.76
44:23:00 | 40 | 12.28 | 3.76
44:24:00 | 40 | 12.28 | 3.76
44:25:00 | 40 | 12.28 | 3.76
44:26:00 | 40 | 12.28 | 3.76
44:27:00 | 40 | 12.28 | 3.76
44:28:00 | 40 | 12.28 | 3.76
44:29:00 | 40 | 12.28 | 3.76
44:30:00 | 40 | 12.28 | 3.76
44:31:00 | 40 | 12.28 | 3.76
44:32:00 | 39 | 12.28 | 3.76
44:33:00 | 40 | 12.28 | 3.76
44:34:00 | 40 | 12.28 | 3.76
44:35:00 | 40 | 12.28 | 3.76
44:36:00 | 39 | 12.28 | 3.76
44:37:00 | 40 | 12.28 | 3.76
44:38:00 | 40 | 12.28 | 3.76
44:39:00 | 40 | 12.28 | 3.76
44:40:00 | 40 | 12.28 | 3.76
44:41:00 | 40 | 12.28 | 3.76
44:42:00 | 40 | 12.28 | 3.76
44:43:00 | 40 | 12.28 | 3.76
44:44:00 | 40 | 12.27 | 3.77
44:45:00 | 40 | 12.27 | 3.77
44:46:00 | 40 | 12.28 | 3.76
44:47:00 | 40 | 12.28 | 3.76
44:48:00 | 40 | 12.28 | 3.76
44:49:00 | 40 | 12.27 | 3.77
44:50:00 | 40 | 12.27 | 3.77
44:51:00 | 40 | 12.27 | 3.77
44:52:00 | 40 | 12.27 | 3.77
44:53:00 | 40 | 12.27 | 3.77
44:54:00 | 40 | 12.27 | 3.77
44:55:00 | 40 | 12.27 | 3.77
44:56:00 | 40 | 12.27 | 3.77
44:57:00 | 40 | 12.27 | 3.77
44:58:00 | 40 | 12.27 | 3.77
44:59:00 | 40 | 12.27 | 3.77
45:00:00 | 40 | 12.27 | 3.77
45:01:00 | 40 | 12.27 | 3.77
45:02:00 | 40 | 12.27 | 3.77
45:03:00 | 40 | 12.27 | 3.77
45:04:00 | 40 | 12.27 | 3.77
45:05:00 | 40 | 12.27 | 3.77
45:06:00 | 40 | 12.27 | 3.77
45:07:00 | 40 | 12.27 | 3.77
45:08:00 | 40 | 12.27 | 3.77
45:09:00 | 39 | 12.27 | 3.77
45:10:00 | 40 | 12.27 | 3.77
45:11:00 | 40 | 12.27 | 3.77
45:12:00 | 40 | 12.27 | 3.77
45:13:00 | 40 | 12.27 | 3.77
45:14:00 | 40 | 12.27 | 3.77
45:15:00 | 40 | 12.27 | 3.77
45:16:00 | 40 | 12.27 | 3.77
45:17:00 | 39 | 12.27 | 3.77
45:18:00 | 40 | 12.27 | 3.77
45:19:00 | 40 | 12.27 | 3.79
45:20:00 | 39 | 12.27 | 3.79
45:21:00 | 40 | 12.27 | 3.79
45:22:00 | 40 | 12.27 | 3.79
45:23:00 | 40 | 12.27 | 3.79
45:24:00 | 40 | 12.27 | 3.79
45:25:00 | 40 | 12.27 | 3.79
45:26:00 | 40 | 12.27 | 3.79
45:27:00 | 40 | 12.27 | 3.79
45:28:00 | 39 | 12.27 | 3.79
45:29:00 | 40 | 12.27 | 3.79
45:30:00 | 40 | 12.27 | 3.79
45:31:00 | 39 | 12.27 | 3.79
45:32:00 | 40 | 12.27 | 3.79
45:33:00 | 40 | 12.27 | 3.79
45:34:00 | 40 | 12.27 | 3.79
45:35:00 | 40 | 12.27 | 3.79
45:36:00 | 40 | 12.27 | 3.79
45:37:00 | 40 | 12.27 | 3.79
45:38:00 | 39 | 12.27 | 3.79
45:39:00 | 40 | 12.27 | 3.79
45:40:00 | 40 | 12.26 | 3.8
45:41:00 | 40 | 12.27 | 3.79
45:42:00 | 40 | 12.26 | 3.8
45:43:00 | 40 | 12.26 | 3.8
45:44:00 | 40 | 12.27 | 3.79
45:45:00 | 40 | 12.26 | 3.8
45:46:00 | 40 | 12.26 | 3.8
45:47:00 | 40 | 12.26 | 3.8
45:48:00 | 40 | 12.26 | 3.8
45:49:00 | 40 | 12.26 | 3.8
45:50:00 | 40 | 12.26 | 3.8
45:51:00 | 40 | 12.26 | 3.8
45:52:00 | 40 | 12.26 | 3.8
45:53:00 | 40 | 12.26 | 3.8
45:54:00 | 39 | 12.26 | 3.8
45:55:00 | 40 | 12.26 | 3.8
45:56:00 | 40 | 12.26 | 3.8
45:57:00 | 40 | 12.26 | 3.8
45:58:00 | 40 | 12.26 | 3.8
45:59:00 | 40 | 12.26 | 3.8
46:00:00 | 40 | 12.26 | 3.8
46:01:00 | 40 | 12.26 | 3.8
46:02:00 | 40 | 12.25 | 3.81
46:03:00 | 40 | 12.25 | 3.81
46:04:00 | 39 | 12.25 | 3.81
46:05:00 | 40 | 12.25 | 3.81
46:06:00 | 40 | 12.26 | 3.8
46:07:00 | 40 | 12.25 | 3.81
46:08:00 | 40 | 12.25 | 3.81
46:09:00 | 40 | 12.25 | 3.83
46:10:00 | 40 | 12.25 | 3.83
46:11:00 | 40 | 12.25 | 3.83
46:12:00 | 40 | 12.25 | 3.83
46:13:00 | 40 | 12.25 | 3.83
46:14:00 | 40 | 12.25 | 3.83
46:15:00 | 40 | 12.25 | 3.83
46:16:00 | 40 | 12.25 | 3.83
46:17:00 | 40 | 12.25 | 3.83
46:18:00 | 40 | 12.25 | 3.83
46:19:00 | 40 | 12.25 | 3.83
46:20:00 | 40 | 12.25 | 3.83
46:21:00 | 40 | 12.25 | 3.83
46:22:00 | 40 | 12.24 | 3.84
46:23:00 | 40 | 12.24 | 3.84
46:24:00 | 40 | 12.25 | 3.83
46:25:00 | 40 | 12.24 | 3.84
46:26:00 | 40 | 12.24 | 3.84
46:27:00 | 40 | 12.24 | 3.84
46:28:00 | 40 | 12.24 | 3.84
46:29:00 | 40 | 12.24 | 3.84
46:30:00 | 40 | 12.24 | 3.84
46:31:00 | 40 | 12.24 | 3.84
46:32:00 | 40 | 12.24 | 3.84
46:33:00 | 40 | 12.24 | 3.84
46:34:00 | 40 | 12.24 | 3.84
46:35:00 | 40 | 12.24 | 3.84
46:36:00 | 40 | 12.24 | 3.84
46:37:00 | 40 | 12.24 | 3.84
46:38:00 | 40 | 12.24 | 3.84
46:39:00 | 40 | 12.24 | 3.84
46:40:00 | 40 | 12.24 | 3.84
46:41:00 | 40 | 12.24 | 3.84
46:42:00 | 40 | 12.24 | 3.84
46:43:00 | 40 | 12.24 | 3.84
46:44:00 | 40 | 12.24 | 3.84
46:45:00 | 40 | 12.24 | 3.84
46:46:00 | 40 | 12.24 | 3.84
46:47:00 | 40 | 12.24 | 3.84
46:48:00 | 40 | 12.24 | 3.84
46:49:00 | 40 | 12.24 | 3.84
46:50:00 | 40 | 12.24 | 3.84
46:51:00 | 40 | 12.23 | 3.86
46:52:00 | 40 | 12.23 | 3.86
46:53:00 | 40 | 12.23 | 3.86
46:54:00 | 40 | 12.24 | 3.84
46:55:00 | 40 | 12.24 | 3.84
46:56:00 | 40 | 12.24 | 3.84
46:57:00 | 40 | 12.23 | 3.86
46:58:00 | 40 | 12.24 | 3.84
46:59:00 | 40 | 12.23 | 3.86
47:00:00 | 39 | 12.23 | 3.86
47:01:00 | 40 | 12.23 | 3.86
47:02:00 | 40 | 12.23 | 3.86
47:03:00 | 40 | 12.23 | 3.86
47:04:00 | 40 | 12.23 | 3.86
47:05:00 | 40 | 12.23 | 3.86
47:06:00 | 40 | 12.23 | 3.86
47:07:00 | 40 | 12.23 | 3.86
47:08:00 | 40 | 12.23 | 3.86
47:09:00 | 40 | 12.23 | 3.86
47:10:00 | 40 | 12.23 | 3.86
47:11:00 | 40 | 12.23 | 3.86
47:12:00 | 40 | 12.23 | 3.86
47:13:00 | 40 | 12.23 | 3.86
47:14:00 | 40 | 12.23 | 3.86
47:15:00 | 40 | 12.23 | 3.86
47:16:00 | 40 | 12.23 | 3.86
47:17:00 | 39 | 12.23 | 3.86
47:18:00 | 40 | 12.23 | 3.86
47:19:00 | 40 | 12.23 | 3.86
47:20:00 | 40 | 12.23 | 3.86
47:21:00 | 40 | 12.23 | 3.86
47:22:00 | 40 | 12.23 | 3.86
47:23:00 | 40 | 12.23 | 3.86
47:24:00 | 40 | 12.23 | 3.86
47:25:00 | 40 | 12.23 | 3.86
47:26:00 | 40 | 12.23 | 3.86
47:27:00 | 40 | 12.23 | 3.86
47:28:00 | 40 | 12.23 | 3.86
47:29:00 | 40 | 12.23 | 3.86
47:30:00 | 40 | 12.23 | 3.86
47:31:00 | 40 | 12.23 | 3.86
47:32:00 | 40 | 12.23 | 3.86
47:33:00 | 40 | 12.23 | 3.86
47:34:00 | 40 | 12.23 | 3.86
47:35:00 | 40 | 12.23 | 3.86
47:36:00 | 40 | 12.23 | 3.86
47:37:00 | 40 | 12.23 | 3.86
47:38:00 | 40 | 12.22 | 3.87
47:39:00 | 40 | 12.22 | 3.87
47:40:00 | 40 | 12.22 | 3.87
47:41:00 | 40 | 12.22 | 3.87
47:42:00 | 40 | 12.22 | 3.87
47:43:00 | 40 | 12.23 | 3.86
47:44:00 | 40 | 12.22 | 3.87
47:45:00 | 40 | 12.22 | 3.87
47:46:00 | 40 | 12.22 | 3.87
47:47:00 | 40 | 12.22 | 3.87
47:48:00 | 40 | 12.22 | 3.87
47:49:00 | 40 | 12.22 | 3.87
47:50:00 | 40 | 12.22 | 3.87
47:51:00 | 40 | 12.22 | 3.87
47:52:00 | 40 | 12.22 | 3.87
47:53:00 | 40 | 12.22 | 3.87
47:54:00 | 40 | 12.22 | 3.87
47:55:00 | 40 | 12.22 | 3.87
47:56:00 | 40 | 12.22 | 3.87
47:57:00 | 40 | 12.22 | 3.87
47:58:00 | 40 | 12.22 | 3.87
47:59:00 | 40 | 12.22 | 3.87
48:00:00 | 40 | 12.22 | 3.87
48:01:00 | 40 | 12.21 | 3.89
48:02:00 | 40
48:03:00 | 40 | 12.21 | 3.89
48:04:00 | 40 | 12.21 | 3.89
48:05:00 | 40 | 12.21 | 3.89
48:06:00 | 40 | 12.21 | 3.89
48:07:00 | 40 | 12.21 | 3.89
48:08:00 | 40 | 12.21 | 3.89
48:09:00 | 40 | 12.21 | 3.89
48:10:00 | 40 | 12.21 | 3.89
48:11:00 | 40 | 12.21 | 3.89
48:12:00 | 40 | 12.21 | 3.89
48:13:00 | 40 | 12.21 | 3.89
48:14:00 | 40 | 12.21 | 3.89
48:15:00 | 40 | 12.21 | 3.89
48:16:00 | 39 | 12.21 | 3.89
48:17:00 | 40 | 12.21 | 3.89
48:18:00 | 40 | 12.21 | 3.89
48:19:00 | 40 | 12.21 | 3.89
48:20:00 | 40 | 12.21 | 3.89
48:21:00 | 40 | 12.21 | 3.89
48:22:00 | 40 | 12.21 | 3.9
48:23:00 | 40 | 12.21 | 3.89