## Sheet1
Параметр | Значение
Instrument Name | 4262 L
Instrument Type | UCA
Instrument Serial Number | 111
Test Start Date | 08.04.2002
Test Start Time | 21:55:37
Test Stop Date | 10.04.2002
Test Stop Time | 22:19:31
Test Length | 48:23:54
Final Sample Time Offset | 48:23:00
Controller Schedule Name
Sampling Period | 60 seconds
Comments | T: 40C(50min); tap water, dry blending
Information | WellID
Customer | Petro-Aliance
CementClass | G
CementMfr | Dyckerhoff
Additives | 1.25%SMS+1.25%TC-101+0.2%TR-1
Density | 1500
BHCT | 40
BHST | 40
Information | FluidLoss
JobType | Research
Calculated Value | Finish Set 6:27:00
Compressive Strength | Compressive strength type A (less than 14 lb/gal)
Initial Temperature (C) | 25 C
Final Temperature (C) | 40 C
Initial Transit Time (microsec/in) | 16,88 microsec/in
Final Transit Time (microsec/in) | 12,21 microsec/in
Initial Compressive Strength (MPa) | 0,00 MPa
Final Compressive Strength (MPa) | 3,89 MPa