## Sheet1
Time (HH:MM:SS) | Temperature (C) | Transit Time (microsec/in) | Compressive Strength (MPa)
0:00:00 | 29 | 16.43 | 0
0:01:00 | 29 | 16.45 | 0
0:02:00 | 29 | 16.47 | 0
0:03:00 | 30 | 16.48 | 0
0:04:00 | 29 | 16.51 | 0
0:05:00 | 29 | 16.53 | 0
0:06:00 | 30 | 16.53 | 0
0:07:00 | 30 | 16.55 | 0
0:08:00 | 31 | 16.57 | 0
0:09:00 | 31 | 16.58 | 0
0:10:00 | 32 | 16.59 | 0
0:11:00 | 32 | 16.6 | 0
0:12:00 | 33 | 16.61 | 0
0:13:00 | 34 | 16.62 | 0
0:14:00 | 35 | 16.62 | 0
0:15:00 | 36 | 16.62 | 0
0:16:00 | 37 | 16.62 | 0
0:17:00 | 37 | 16.62 | 0
0:18:00 | 38 | 16.62 | 0
0:19:00 | 39 | 16.62 | 0
0:20:00 | 40 | 16.62 | 0
0:21:00 | 40 | 16.62 | 0
0:22:00 | 41 | 16.62 | 0
0:23:00 | 42 | 16.62 | 0
0:24:00 | 43 | 16.62 | 0
0:25:00 | 44 | 16.62 | 0
0:26:00 | 44 | 16.62 | 0
0:27:00 | 45 | 16.61 | 0
0:28:00 | 46 | 16.61 | 0
0:29:00 | 47 | 16.61 | 0
0:30:00 | 47 | 16.6 | 0
0:31:00 | 49 | 16.61 | 0
0:32:00 | 49 | 16.62 | 0
0:33:00 | 50 | 16.62 | 0
0:34:00 | 51 | 16.62 | 0
0:35:00 | 51 | 16.62 | 0
0:36:00 | 52 | 16.62 | 0
0:37:00 | 52 | 16.64 | 0
0:38:00 | 52 | 16.63 | 0
0:39:00 | 53 | 16.64 | 0
0:40:00 | 53 | 16.65 | 0
0:41:00 | 53 | 16.65 | 0
0:42:00 | 53 | 16.67 | 0
0:43:00 | 53 | 16.65 | 0
0:44:00 | 53 | 16.67 | 0
0:45:00 | 53 | 16.67 | 0
0:46:00 | 53 | 16.68 | 0
0:47:00 | 53 | 16.69 | 0
0:48:00 | 53 | 16.7 | 0
0:49:00 | 53 | 16.7 | 0
0:50:00 | 53 | 16.71 | 0
0:51:00 | 53 | 16.71 | 0
0:52:00 | 53 | 16.72 | 0
0:53:00 | 53 | 16.71 | 0
0:54:00 | 53 | 16.73 | 0
0:55:00 | 53 | 16.71 | 0
0:56:00 | 52 | 16.71 | 0
0:57:00 | 53 | 16.71 | 0
0:58:00 | 53 | 16.71 | 0
0:59:00 | 53 | 16.71 | 0
1:00:00 | 53 | 16.71 | 0
1:01:00 | 52 | 16.71 | 0
1:02:00 | 52 | 16.7 | 0
1:03:00 | 52 | 16.7 | 0
1:04:00 | 52 | 16.7 | 0
1:05:00 | 52 | 16.69 | 0
1:06:00 | 52 | 16.69 | 0
1:07:00 | 52 | 16.67 | 0
1:08:00 | 52 | 16.67 | 0
1:09:00 | 52 | 16.66 | 0
1:10:00 | 52 | 16.65 | 0
1:11:00 | 51 | 16.65 | 0
1:12:00 | 52 | 16.65 | 0
1:13:00 | 51 | 16.64 | 0
1:14:00 | 51 | 16.63 | 0
1:15:00 | 51 | 16.62 | 0
1:16:00 | 51 | 16.62 | 0
1:17:00 | 51 | 16.62 | 0
1:18:00 | 51 | 16.61 | 0
1:19:00 | 51 | 16.6 | 0
1:20:00 | 51 | 16.59 | 0
1:21:00 | 51 | 16.58 | 0
1:22:00 | 51 | 16.58 | 0
1:23:00 | 51 | 16.56 | 0
1:24:00 | 51 | 16.56 | 0
1:25:00 | 51 | 16.55 | 0
1:26:00 | 51 | 16.54 | 0
1:27:00 | 51 | 16.53 | 0
1:28:00 | 51 | 16.53 | 0
1:29:00 | 51 | 16.52 | 0
1:30:00 | 51 | 16.51 | 0
1:31:00 | 51 | 16.5 | 0
1:32:00 | 50 | 16.5 | 0
1:33:00 | 50 | 16.47 | 0
1:34:00 | 50 | 16.46 | 0
1:35:00 | 50 | 16.45 | 0
1:36:00 | 50 | 16.44 | 0
1:37:00 | 50 | 16.44 | 0
1:38:00 | 50 | 16.43 | 0
1:39:00 | 50 | 16.42 | 0
1:40:00 | 51 | 16.41 | 0.01
1:41:00 | 50 | 16.41 | 0.01
1:42:00 | 50 | 16.4 | 0.01
1:43:00 | 50 | 16.39 | 0.01
1:44:00 | 50 | 16.38 | 0.02
1:45:00 | 50 | 16.37 | 0.02
1:46:00 | 50 | 16.36 | 0.02
1:47:00 | 50 | 16.35 | 0.03
1:48:00 | 50 | 16.35 | 0.03
1:49:00 | 50 | 16.34 | 0.03
1:50:00 | 50 | 16.33 | 0.04
1:51:00 | 50 | 16.32 | 0.04
1:52:00 | 50 | 16.31 | 0.04
1:53:00 | 50 | 16.3 | 0.05
1:54:00 | 50 | 16.3 | 0.05
1:55:00 | 50 | 16.27 | 0.06
1:56:00 | 49 | 16.26 | 0.06
1:57:00 | 50 | 16.26 | 0.06
1:58:00 | 50 | 16.24 | 0.07
1:59:00 | 50 | 16.23 | 0.07
2:00:00 | 50 | 16.22 | 0.08
2:01:00 | 50 | 16.21 | 0.08
2:02:00 | 50 | 16.2 | 0.08
2:03:00 | 50 | 16.2 | 0.09
2:04:00 | 50 | 16.19 | 0.09
2:05:00 | 49 | 16.18 | 0.09
2:06:00 | 50 | 16.17 | 0.1
2:07:00 | 49 | 16.17 | 0.1
2:08:00 | 49 | 16.16 | 0.1
2:09:00 | 50 | 16.14 | 0.11
2:10:00 | 50 | 16.14 | 0.11
2:11:00 | 50 | 16.13 | 0.11
2:12:00 | 50 | 16.12 | 0.12
2:13:00 | 50 | 16.11 | 0.12
2:14:00 | 50 | 16.1 | 0.13
2:15:00 | 50 | 16.09 | 0.13
2:16:00 | 50 | 16.08 | 0.13
2:17:00 | 50 | 16.08 | 0.13
2:18:00 | 50 | 16.07 | 0.14
2:19:00 | 50 | 16.06 | 0.14
2:20:00 | 50 | 16.05 | 0.14
2:21:00 | 49 | 16.04 | 0.15
2:22:00 | 50 | 16.03 | 0.15
2:23:00 | 50 | 16.02 | 0.16
2:24:00 | 50 | 16.02 | 0.16
2:25:00 | 50 | 16 | 0.17
2:26:00 | 49 | 15.99 | 0.17
2:27:00 | 50 | 15.99 | 0.17
2:28:00 | 50 | 15.98 | 0.17
2:29:00 | 50 | 15.96 | 0.18
2:30:00 | 50 | 15.96 | 0.18
2:31:00 | 50 | 15.93 | 0.19
2:32:00 | 50 | 15.93 | 0.2
2:33:00 | 49 | 15.92 | 0.2
2:34:00 | 50 | 15.91 | 0.2
2:35:00 | 50 | 15.9 | 0.21
2:36:00 | 50 | 15.89 | 0.21
2:37:00 | 50 | 15.88 | 0.22
2:38:00 | 50 | 15.87 | 0.22
2:39:00 | 50 | 15.86 | 0.23
2:40:00 | 50 | 15.85 | 0.23
2:41:00 | 50 | 15.84 | 0.23
2:42:00 | 49 | 15.84 | 0.24
2:43:00 | 49 | 15.83 | 0.24
2:44:00 | 50 | 15.82 | 0.24
2:45:00 | 50 | 15.81 | 0.25
2:46:00 | 50 | 15.8 | 0.25
2:47:00 | 49 | 15.79 | 0.26
2:48:00 | 50 | 15.78 | 0.26
2:49:00 | 49 | 15.78 | 0.26
2:50:00 | 50 | 15.77 | 0.27
2:51:00 | 50 | 15.76 | 0.27
2:52:00 | 50 | 15.75 | 0.27
2:53:00 | 50 | 15.74 | 0.28
2:54:00 | 50 | 15.73 | 0.28
2:55:00 | 49 | 15.72 | 0.29
2:56:00 | 50 | 15.72 | 0.29
2:57:00 | 49 | 15.7 | 0.3
2:58:00 | 50 | 15.69 | 0.3
2:59:00 | 50 | 15.69 | 0.3
3:00:00 | 50 | 15.68 | 0.31
3:01:00 | 50 | 15.67 | 0.31
3:02:00 | 50 | 15.66 | 0.32
3:03:00 | 49 | 15.65 | 0.32
3:04:00 | 50 | 15.64 | 0.32
3:05:00 | 50 | 15.63 | 0.33
3:06:00 | 49 | 15.63 | 0.33
3:07:00 | 50 | 15.61 | 0.34
3:08:00 | 50 | 15.61 | 0.34
3:09:00 | 49 | 15.6 | 0.34
3:10:00 | 50 | 15.57 | 0.36
3:11:00 | 50 | 15.57 | 0.36
3:12:00 | 50 | 15.56 | 0.36
3:13:00 | 50 | 15.55 | 0.37
3:14:00 | 50 | 15.54 | 0.37
3:15:00 | 49 | 15.54 | 0.38
3:16:00 | 49 | 15.52 | 0.38
3:17:00 | 50 | 15.51 | 0.39
3:18:00 | 50 | 15.51 | 0.39
3:19:00 | 50 | 15.5 | 0.39
3:20:00 | 50 | 15.48 | 0.4
3:21:00 | 50 | 15.48 | 0.41
3:22:00 | 50 | 15.47 | 0.41
3:23:00 | 49 | 15.46 | 0.41
3:24:00 | 50 | 15.45 | 0.42
3:25:00 | 50 | 15.45 | 0.42
3:26:00 | 49 | 15.43 | 0.43
3:27:00 | 50 | 15.42 | 0.43
3:28:00 | 50 | 15.42 | 0.44
3:29:00 | 50 | 15.41 | 0.44
3:30:00 | 50 | 15.4 | 0.44
3:31:00 | 49 | 15.39 | 0.45
3:32:00 | 50 | 15.39 | 0.45
3:33:00 | 50 | 15.37 | 0.46
3:34:00 | 50 | 15.36 | 0.46
3:35:00 | 50 | 15.36 | 0.47
3:36:00 | 50 | 15.35 | 0.47
3:37:00 | 50 | 15.34 | 0.47
3:38:00 | 49 | 15.33 | 0.48
3:39:00 | 50 | 15.33 | 0.48
3:40:00 | 50 | 15.32 | 0.49
3:41:00 | 50 | 15.31 | 0.49
3:42:00 | 50 | 15.3 | 0.49
3:43:00 | 50 | 15.3 | 0.5
3:44:00 | 50 | 15.28 | 0.51
3:45:00 | 50 | 15.27 | 0.51
3:46:00 | 50 | 15.27 | 0.51
3:47:00 | 50 | 15.26 | 0.52
3:48:00 | 50 | 15.25 | 0.52
3:49:00 | 50 | 15.24 | 0.53
3:50:00 | 50 | 15.24 | 0.53
3:51:00 | 50 | 15.23 | 0.53
3:52:00 | 50 | 15.22 | 0.54
3:53:00 | 50 | 15.21 | 0.54
3:54:00 | 50 | 15.21 | 0.55
3:55:00 | 50 | 15.2 | 0.55
3:56:00 | 50 | 15.18 | 0.56
3:57:00 | 50 | 15.18 | 0.56
3:58:00 | 50 | 15.17 | 0.57
3:59:00 | 50 | 15.16 | 0.57
4:00:00 | 50 | 15.15 | 0.58
4:01:00 | 50 | 15.15 | 0.58
4:02:00 | 50 | 15.15 | 0.58
4:03:00 | 50 | 15.14 | 0.59
4:04:00 | 50 | 15.11 | 0.6
4:05:00 | 50 | 15.11 | 0.6
4:06:00 | 50 | 15.1 | 0.61
4:07:00 | 50 | 15.09 | 0.61
4:08:00 | 50 | 15.09 | 0.62
4:09:00 | 50 | 15.08 | 0.62
4:10:00 | 50 | 15.07 | 0.62
4:11:00 | 50 | 15.06 | 0.63
4:12:00 | 50 | 15.06 | 0.63
4:13:00 | 50 | 15.04 | 0.64
4:14:00 | 50 | 15.03 | 0.65
4:15:00 | 49 | 15.03 | 0.65
4:16:00 | 50 | 15.02 | 0.65
4:17:00 | 50 | 15.01 | 0.66
4:18:00 | 50 | 15 | 0.66
4:19:00 | 50 | 15 | 0.66
4:20:00 | 50 | 15 | 0.67
4:21:00 | 50 | 14.99 | 0.67
4:22:00 | 50 | 14.98 | 0.68
4:23:00 | 50 | 14.97 | 0.68
4:24:00 | 50 | 14.97 | 0.69
4:25:00 | 49 | 14.96 | 0.69
4:26:00 | 50 | 14.95 | 0.7
4:27:00 | 50 | 14.94 | 0.7
4:28:00 | 50 | 14.94 | 0.7
4:29:00 | 50 | 14.93 | 0.71
4:30:00 | 49 | 14.92 | 0.71
4:31:00 | 50 | 14.92 | 0.71
4:32:00 | 50 | 14.91 | 0.72
4:33:00 | 49 | 14.91 | 0.72
4:34:00 | 50 | 14.9 | 0.73
4:35:00 | 49 | 14.89 | 0.73
4:36:00 | 50 | 14.88 | 0.74
4:37:00 | 50 | 14.88 | 0.74
4:38:00 | 50 | 14.87 | 0.75
4:39:00 | 50 | 14.86 | 0.75
4:40:00 | 50 | 14.85 | 0.76
4:41:00 | 50 | 14.85 | 0.76
4:42:00 | 50 | 14.85 | 0.76
4:43:00 | 50 | 14.84 | 0.77
4:44:00 | 49 | 14.83 | 0.77
4:45:00 | 50 | 14.82 | 0.77
4:46:00 | 50 | 14.82 | 0.78
4:47:00 | 50 | 14.81 | 0.78
4:48:00 | 50 | 14.81 | 0.78
4:49:00 | 50 | 14.8 | 0.79
4:50:00 | 50 | 14.79 | 0.79
4:51:00 | 50 | 14.79 | 0.8
4:52:00 | 50 | 14.78 | 0.8
4:53:00 | 49 | 14.77 | 0.81
4:54:00 | 50 | 14.77 | 0.81
4:55:00 | 50 | 14.76 | 0.81
4:56:00 | 50 | 14.76 | 0.82
4:57:00 | 50 | 14.75 | 0.82
4:58:00 | 49 | 14.74 | 0.83
4:59:00 | 50 | 14.74 | 0.83
5:00:00 | 50 | 14.73 | 0.83
5:01:00 | 50 | 14.73 | 0.84
5:02:00 | 49 | 14.72 | 0.84
5:03:00 | 50 | 14.71 | 0.85
5:04:00 | 49 | 14.7 | 0.85
5:05:00 | 50 | 14.7 | 0.85
5:06:00 | 50 | 14.7 | 0.86
5:07:00 | 49 | 14.69 | 0.86
5:08:00 | 50 | 14.69 | 0.86
5:09:00 | 50 | 14.67 | 0.88
5:10:00 | 50 | 14.66 | 0.88
5:11:00 | 50 | 14.65 | 0.89
5:12:00 | 50 | 14.65 | 0.89
5:13:00 | 50 | 14.64 | 0.89
5:14:00 | 50 | 14.64 | 0.9
5:15:00 | 49 | 14.64 | 0.9
5:16:00 | 50 | 14.63 | 0.9
5:17:00 | 50 | 14.62 | 0.91
5:18:00 | 50 | 14.61 | 0.91
5:19:00 | 50 | 14.61 | 0.92
5:20:00 | 50 | 14.61 | 0.92
5:21:00 | 50 | 14.6 | 0.92
5:22:00 | 50 | 14.59 | 0.93
5:23:00 | 50 | 14.58 | 0.94
5:24:00 | 50 | 14.58 | 0.94
5:25:00 | 49 | 14.58 | 0.94
5:26:00 | 50 | 14.57 | 0.95
5:27:00 | 50 | 14.56 | 0.95
5:28:00 | 50 | 14.56 | 0.95
5:29:00 | 50 | 14.55 | 0.96
5:30:00 | 50 | 14.55 | 0.96
5:31:00 | 50 | 14.54 | 0.97
5:32:00 | 49 | 14.54 | 0.97
5:33:00 | 49 | 14.53 | 0.97
5:34:00 | 50 | 14.52 | 0.98
5:35:00 | 50 | 14.52 | 0.98
5:36:00 | 50 | 14.52 | 0.98
5:37:00 | 50 | 14.52 | 0.98
5:38:00 | 50 | 14.51 | 0.99
5:39:00 | 49 | 14.5 | 0.99
5:40:00 | 49 | 14.49 | 1
5:41:00 | 50 | 14.49 | 1
5:42:00 | 50 | 14.49 | 1
5:43:00 | 50 | 14.48 | 1.01
5:44:00 | 50 | 14.48 | 1.01
5:45:00 | 50 | 14.47 | 1.02
5:46:00 | 50 | 14.46 | 1.02
5:47:00 | 50 | 14.46 | 1.02
5:48:00 | 50 | 14.46 | 1.03
5:49:00 | 49 | 14.45 | 1.03
5:50:00 | 50 | 14.45 | 1.03
5:51:00 | 50 | 14.44 | 1.04
5:52:00 | 50 | 14.43 | 1.04
5:53:00 | 49 | 14.43 | 1.04
5:54:00 | 50 | 14.43 | 1.05
5:55:00 | 49 | 14.42 | 1.05
5:56:00 | 50 | 14.42 | 1.05
5:57:00 | 50 | 14.41 | 1.06
5:58:00 | 50 | 14.41 | 1.06
5:59:00 | 50 | 14.4 | 1.07
6:00:00 | 49 | 14.4 | 1.07
6:01:00 | 50 | 14.4 | 1.07
6:02:00 | 50 | 14.39 | 1.08
6:03:00 | 50 | 14.38 | 1.08
6:04:00 | 50 | 14.38 | 1.08
6:05:00 | 50 | 14.37 | 1.09
6:06:00 | 50 | 14.37 | 1.09
6:07:00 | 50 | 14.37 | 1.09
6:08:00 | 50 | 14.36 | 1.1
6:09:00 | 50 | 14.36 | 1.1
6:10:00 | 50 | 14.35 | 1.11
6:11:00 | 50 | 14.35 | 1.11
6:12:00 | 50 | 14.34 | 1.11
6:13:00 | 50 | 14.34 | 1.12
6:14:00 | 50 | 14.34 | 1.12
6:15:00 | 50 | 14.33 | 1.12
6:16:00 | 50 | 14.33 | 1.12
6:17:00 | 50 | 14.32 | 1.13
6:18:00 | 50 | 14.32 | 1.13
6:19:00 | 50 | 14.31 | 1.13
6:20:00 | 50 | 14.31 | 1.14
6:21:00 | 50 | 14.31 | 1.14
6:22:00 | 50 | 14.3 | 1.15
6:23:00 | 50 | 14.3 | 1.15
6:24:00 | 50 | 14.29 | 1.15
6:25:00 | 50 | 14.28 | 1.16
6:26:00 | 50 | 14.28 | 1.16
6:27:00 | 50 | 14.28 | 1.16
6:28:00 | 50 | 14.28 | 1.16
6:29:00 | 50 | 14.27 | 1.17
6:30:00 | 50 | 14.27 | 1.17
6:31:00 | 50 | 14.26 | 1.18
6:32:00 | 50 | 14.26 | 1.18
6:33:00 | 50 | 14.25 | 1.18
6:34:00 | 50 | 14.25 | 1.18
6:35:00 | 50 | 14.25 | 1.19
6:36:00 | 49 | 14.25 | 1.19
6:37:00 | 50 | 14.24 | 1.19
6:38:00 | 50 | 14.24 | 1.19
6:39:00 | 49 | 14.23 | 1.2
6:40:00 | 50 | 14.23 | 1.2
6:41:00 | 49 | 14.22 | 1.21
6:42:00 | 50 | 14.22 | 1.21
6:43:00 | 49 | 14.22 | 1.21
6:44:00 | 50 | 14.2 | 1.22
6:45:00 | 50 | 14.19 | 1.23
6:46:00 | 49 | 14.19 | 1.23
6:47:00 | 50 | 14.19 | 1.24
6:48:00 | 50 | 14.19 | 1.24
6:49:00 | 50 | 14.18 | 1.24
6:50:00 | 50 | 14.18 | 1.24
6:51:00 | 50 | 14.17 | 1.25
6:52:00 | 50 | 14.17 | 1.25
6:53:00 | 49 | 14.16 | 1.25
6:54:00 | 50 | 14.16 | 1.26
6:55:00 | 50 | 14.16 | 1.26
6:56:00 | 50 | 14.15 | 1.27
6:57:00 | 50 | 14.15 | 1.27
6:58:00 | 50 | 14.14 | 1.27
6:59:00 | 50 | 14.14 | 1.27
7:00:00 | 50 | 14.13 | 1.28
7:01:00 | 50 | 14.13 | 1.28
7:02:00 | 50 | 14.13 | 1.29
7:03:00 | 49 | 14.13 | 1.29
7:04:00 | 50 | 14.12 | 1.29
7:05:00 | 49 | 14.11 | 1.3
7:06:00 | 50 | 14.11 | 1.3
7:07:00 | 49 | 14.1 | 1.3
7:08:00 | 50 | 14.1 | 1.3
7:09:00 | 50 | 14.1 | 1.31
7:10:00 | 50 | 14.1 | 1.31
7:11:00 | 50 | 14.09 | 1.32
7:12:00 | 50 | 14.09 | 1.32
7:13:00 | 50 | 14.08 | 1.32
7:14:00 | 50 | 14.08 | 1.32
7:15:00 | 50 | 14.07 | 1.33
7:16:00 | 50 | 14.07 | 1.33
7:17:00 | 50 | 14.07 | 1.34
7:18:00 | 50 | 14.07 | 1.34
7:19:00 | 50 | 14.07 | 1.34
7:20:00 | 50 | 14.06 | 1.34
7:21:00 | 50 | 14.06 | 1.34
7:22:00 | 50 | 14.05 | 1.35
7:23:00 | 50 | 14.05 | 1.35
7:24:00 | 50 | 14.04 | 1.36
7:25:00 | 50 | 14.04 | 1.36
7:26:00 | 50 | 14.04 | 1.36
7:27:00 | 50 | 14.04 | 1.36
7:28:00 | 50 | 14.04 | 1.36
7:29:00 | 50 | 14.03 | 1.37
7:30:00 | 50 | 14.03 | 1.37
7:31:00 | 50 | 14.02 | 1.38
7:32:00 | 50 | 14.02 | 1.38
7:33:00 | 50 | 14.01 | 1.38
7:34:00 | 50 | 14.01 | 1.38
7:35:00 | 50 | 14.01 | 1.39
7:36:00 | 50 | 14.01 | 1.39
7:37:00 | 50 | 14.01 | 1.39
7:38:00 | 49 | 14 | 1.4
7:39:00 | 50 | 14 | 1.4
7:40:00 | 50 | 13.99 | 1.4
7:41:00 | 50 | 13.99 | 1.4
7:42:00 | 50 | 13.98 | 1.41
7:43:00 | 50 | 13.98 | 1.41
7:44:00 | 50 | 13.98 | 1.41
7:45:00 | 49 | 13.98 | 1.41
7:46:00 | 49 | 13.98 | 1.41
7:47:00 | 50 | 13.97 | 1.42
7:48:00 | 50 | 13.97 | 1.42
7:49:00 | 50 | 13.96 | 1.43
7:50:00 | 49 | 13.96 | 1.43
7:51:00 | 50 | 13.95 | 1.44
7:52:00 | 50 | 13.95 | 1.44
7:53:00 | 50 | 13.95 | 1.44
7:54:00 | 50 | 13.95 | 1.44
7:55:00 | 50 | 13.95 | 1.44
7:56:00 | 50 | 13.94 | 1.45
7:57:00 | 50 | 13.94 | 1.45
7:58:00 | 50 | 13.93 | 1.46
7:59:00 | 49 | 13.93 | 1.46
8:00:00 | 50 | 13.93 | 1.46
8:01:00 | 50 | 13.92 | 1.46
8:02:00 | 50 | 13.92 | 1.46
8:03:00 | 50 | 13.92 | 1.47
8:04:00 | 49 | 13.92 | 1.47
8:05:00 | 50 | 13.92 | 1.47
8:06:00 | 50 | 13.91 | 1.48
8:07:00 | 50 | 13.91 | 1.48
8:08:00 | 50 | 13.9 | 1.48
8:09:00 | 50 | 13.9 | 1.48
8:10:00 | 50 | 13.9 | 1.48
8:11:00 | 50 | 13.89 | 1.49
8:12:00 | 50 | 13.89 | 1.49
8:13:00 | 50 | 13.89 | 1.5
8:14:00 | 50 | 13.89 | 1.5
8:15:00 | 50 | 13.88 | 1.5
8:16:00 | 49 | 13.88 | 1.5
8:17:00 | 50 | 13.88 | 1.5
8:18:00 | 50 | 13.87 | 1.51
8:19:00 | 50 | 13.87 | 1.51
8:20:00 | 50 | 13.86 | 1.52
8:21:00 | 50 | 13.86 | 1.52
8:22:00 | 50 | 13.86 | 1.52
8:23:00 | 49 | 13.86 | 1.52
8:24:00 | 50 | 13.86 | 1.52
8:25:00 | 50 | 13.86 | 1.52
8:26:00 | 50 | 13.85 | 1.53
8:27:00 | 50 | 13.85 | 1.53
8:28:00 | 49 | 13.84 | 1.54
8:29:00 | 50 | 13.84 | 1.54
8:30:00 | 49 | 13.84 | 1.54
8:31:00 | 49 | 13.84 | 1.55
8:32:00 | 50 | 13.84 | 1.55
8:33:00 | 50 | 13.83 | 1.55
8:34:00 | 49 | 13.83 | 1.55
8:35:00 | 50 | 13.83 | 1.55
8:36:00 | 50 | 13.83 | 1.55
8:37:00 | 50 | 13.82 | 1.56
8:38:00 | 50 | 13.82 | 1.56
8:39:00 | 49 | 13.82 | 1.56
8:40:00 | 50 | 13.81 | 1.57
8:41:00 | 50 | 13.81 | 1.57
8:42:00 | 50 | 13.8 | 1.57
8:43:00 | 49 | 13.8 | 1.57
8:44:00 | 50 | 13.8 | 1.57
8:45:00 | 50 | 13.8 | 1.58
8:46:00 | 49 | 13.8 | 1.58
8:47:00 | 49 | 13.8 | 1.58
8:48:00 | 49 | 13.8 | 1.58
8:49:00 | 50 | 13.79 | 1.59
8:50:00 | 50 | 13.79 | 1.59
8:51:00 | 50 | 13.79 | 1.59
8:52:00 | 50 | 13.78 | 1.6
8:53:00 | 50 | 13.78 | 1.6
8:54:00 | 50 | 13.78 | 1.6
8:55:00 | 50 | 13.77 | 1.6
8:56:00 | 50 | 13.76 | 1.62
8:57:00 | 50 | 13.75 | 1.62
8:58:00 | 49 | 13.75 | 1.62
8:59:00 | 50 | 13.75 | 1.62
9:00:00 | 50 | 13.75 | 1.63
9:01:00 | 49 | 13.75 | 1.63
9:02:00 | 49 | 13.75 | 1.63
9:03:00 | 49 | 13.75 | 1.63
9:04:00 | 50 | 13.74 | 1.64
9:05:00 | 50 | 13.74 | 1.64
9:06:00 | 50 | 13.74 | 1.64
9:07:00 | 50 | 13.73 | 1.65
9:08:00 | 50 | 13.73 | 1.65
9:09:00 | 50 | 13.73 | 1.65
9:10:00 | 50 | 13.72 | 1.65
9:11:00 | 49 | 13.72 | 1.65
9:12:00 | 50 | 13.71 | 1.66
9:13:00 | 50 | 13.71 | 1.66
9:14:00 | 50 | 13.71 | 1.66
9:15:00 | 50 | 13.71 | 1.67
9:16:00 | 49 | 13.71 | 1.67
9:17:00 | 50 | 13.71 | 1.67
9:18:00 | 50 | 13.7 | 1.68
9:19:00 | 50 | 13.7 | 1.68
9:20:00 | 50 | 13.69 | 1.68
9:21:00 | 50 | 13.69 | 1.68
9:22:00 | 50 | 13.69 | 1.68
9:23:00 | 50 | 13.68 | 1.69
9:24:00 | 50 | 13.68 | 1.69
9:25:00 | 50 | 13.68 | 1.7
9:26:00 | 50 | 13.68 | 1.7
9:27:00 | 50 | 13.68 | 1.7
9:28:00 | 50 | 13.68 | 1.7
9:29:00 | 50 | 13.67 | 1.71
9:30:00 | 50 | 13.67 | 1.71
9:31:00 | 50 | 13.67 | 1.71
9:32:00 | 50 | 13.66 | 1.71
9:33:00 | 49 | 13.66 | 1.71
9:34:00 | 50 | 13.66 | 1.71
9:35:00 | 50 | 13.66 | 1.72
9:36:00 | 50 | 13.66 | 1.72
9:37:00 | 50 | 13.66 | 1.72
9:38:00 | 50 | 13.66 | 1.72
9:39:00 | 50 | 13.65 | 1.73
9:40:00 | 50 | 13.65 | 1.73
9:41:00 | 50 | 13.64 | 1.74
9:42:00 | 49 | 13.64 | 1.74
9:43:00 | 50 | 13.64 | 1.74
9:44:00 | 50 | 13.64 | 1.74
9:45:00 | 50 | 13.63 | 1.74
9:46:00 | 50 | 13.63 | 1.74
9:47:00 | 50 | 13.63 | 1.74
9:48:00 | 50 | 13.63 | 1.75
9:49:00 | 50 | 13.63 | 1.75
9:50:00 | 49 | 13.63 | 1.75
9:51:00 | 50 | 13.62 | 1.76
9:52:00 | 49 | 13.62 | 1.76
9:53:00 | 50 | 13.62 | 1.76
9:54:00 | 50 | 13.62 | 1.76
9:55:00 | 50 | 13.61 | 1.77
9:56:00 | 50 | 13.61 | 1.77
9:57:00 | 50 | 13.61 | 1.77
9:58:00 | 50 | 13.61 | 1.77
9:59:00 | 50 | 13.6 | 1.77
10:00:00 | 50 | 13.6 | 1.77
10:01:00 | 49 | 13.6 | 1.77
10:02:00 | 50 | 13.59 | 1.78
10:03:00 | 49 | 13.59 | 1.78
10:04:00 | 50 | 13.59 | 1.78
10:05:00 | 49 | 13.59 | 1.79
10:06:00 | 50 | 13.59 | 1.79
10:07:00 | 50 | 13.59 | 1.79
10:08:00 | 50 | 13.58 | 1.8
10:09:00 | 50 | 13.58 | 1.8
10:10:00 | 50 | 13.58 | 1.8
10:11:00 | 50 | 13.57 | 1.81
10:12:00 | 50 | 13.57 | 1.81
10:13:00 | 50 | 13.57 | 1.81
10:14:00 | 50 | 13.57 | 1.81
10:15:00 | 50 | 13.57 | 1.81
10:16:00 | 50 | 13.56 | 1.81
10:17:00 | 50 | 13.56 | 1.81
10:18:00 | 50 | 13.56 | 1.82
10:19:00 | 49 | 13.56 | 1.82
10:20:00 | 50 | 13.56 | 1.82
10:21:00 | 50 | 13.55 | 1.83
10:22:00 | 50 | 13.55 | 1.83
10:23:00 | 50 | 13.55 | 1.83
10:24:00 | 49 | 13.55 | 1.83
10:25:00 | 50 | 13.55 | 1.83
10:26:00 | 50 | 13.54 | 1.84
10:27:00 | 49 | 13.54 | 1.84
10:28:00 | 50 | 13.54 | 1.84
10:29:00 | 50 | 13.54 | 1.84
10:30:00 | 50 | 13.54 | 1.85
10:31:00 | 49 | 13.54 | 1.85
10:32:00 | 50 | 13.54 | 1.85
10:33:00 | 50 | 13.53 | 1.85
10:34:00 | 49 | 13.53 | 1.85
10:35:00 | 50 | 13.53 | 1.85
10:36:00 | 49 | 13.53 | 1.85
10:37:00 | 50 | 13.52 | 1.86
10:38:00 | 50 | 13.52 | 1.86
10:39:00 | 50 | 13.52 | 1.86
10:40:00 | 49 | 13.52 | 1.86
10:41:00 | 49 | 13.51 | 1.87
10:42:00 | 50 | 13.51 | 1.87
10:43:00 | 50 | 13.5 | 1.88
10:44:00 | 50 | 13.5 | 1.88
10:45:00 | 50 | 13.5 | 1.88
10:46:00 | 50 | 13.5 | 1.88
10:47:00 | 49 | 13.5 | 1.88
10:48:00 | 50 | 13.5 | 1.89
10:49:00 | 50 | 13.5 | 1.89
10:50:00 | 50 | 13.5 | 1.89
10:51:00 | 50 | 13.5 | 1.89
10:52:00 | 50 | 13.49 | 1.89
10:53:00 | 49 | 13.49 | 1.89
10:54:00 | 50 | 13.49 | 1.89
10:55:00 | 50 | 13.48 | 1.9
10:56:00 | 50 | 13.48 | 1.9
10:57:00 | 50 | 13.48 | 1.9
10:58:00 | 49 | 13.48 | 1.9
10:59:00 | 50 | 13.47 | 1.91
11:00:00 | 50 | 13.47 | 1.91
11:01:00 | 50 | 13.47 | 1.91
11:02:00 | 50 | 13.47 | 1.91
11:03:00 | 50 | 13.47 | 1.91
11:04:00 | 50 | 13.47 | 1.92
11:05:00 | 50 | 13.47 | 1.92
11:06:00 | 50 | 13.47 | 1.92
11:07:00 | 50 | 13.47 | 1.92
11:08:00 | 50 | 13.46 | 1.93
11:09:00 | 50 | 13.46 | 1.93
11:10:00 | 50 | 13.46 | 1.93
11:11:00 | 49 | 13.46 | 1.93
11:12:00 | 50 | 13.45 | 1.93
11:13:00 | 50 | 13.45 | 1.93
11:14:00 | 50 | 13.45 | 1.93
11:15:00 | 50 | 13.45 | 1.93
11:16:00 | 50 | 13.45 | 1.94
11:17:00 | 49 | 13.45 | 1.94
11:18:00 | 50 | 13.45 | 1.94
11:19:00 | 50 | 13.45 | 1.94
11:20:00 | 50 | 13.44 | 1.95
11:21:00 | 50 | 13.44 | 1.95
11:22:00 | 50 | 13.44 | 1.95
11:23:00 | 50 | 13.44 | 1.95
11:24:00 | 50 | 13.43 | 1.96
11:25:00 | 49 | 13.43 | 1.96
11:26:00 | 50 | 13.43 | 1.96
11:27:00 | 50 | 13.43 | 1.96
11:28:00 | 50 | 13.43 | 1.96
11:29:00 | 49 | 13.42 | 1.97
11:30:00 | 50 | 13.42 | 1.97
11:31:00 | 50 | 13.42 | 1.97
11:32:00 | 49 | 13.42 | 1.97
11:33:00 | 50 | 13.42 | 1.97
11:34:00 | 50 | 13.41 | 1.98
11:35:00 | 49 | 13.42 | 1.97
11:36:00 | 49 | 13.41 | 1.98
11:37:00 | 50 | 13.41 | 1.98
11:38:00 | 49 | 13.41 | 1.98
11:39:00 | 49 | 13.41 | 1.98
11:40:00 | 50 | 13.41 | 1.98
11:41:00 | 50 | 13.41 | 1.98
11:42:00 | 50 | 13.41 | 1.98
11:43:00 | 50 | 13.41 | 1.98
11:44:00 | 50 | 13.41 | 1.98
11:45:00 | 50 | 13.4 | 1.99
11:46:00 | 49 | 13.4 | 1.99
11:47:00 | 49 | 13.4 | 1.99
11:48:00 | 50 | 13.38 | 2.01
11:49:00 | 50 | 13.38 | 2.02
11:50:00 | 49 | 13.38 | 2.02
11:51:00 | 49 | 13.38 | 2.02
11:52:00 | 50 | 13.38 | 2.02
11:53:00 | 49 | 13.38 | 2.02
11:54:00 | 49 | 13.38 | 2.02
11:55:00 | 50 | 13.37 | 2.03
11:56:00 | 50 | 13.37 | 2.03
11:57:00 | 50 | 13.37 | 2.03
11:58:00 | 50 | 13.37 | 2.03
11:59:00 | 50 | 13.36 | 2.04
12:00:00 | 50 | 13.36 | 2.04
12:01:00 | 50 | 13.36 | 2.04
12:02:00 | 50 | 13.36 | 2.04
12:03:00 | 49 | 13.36 | 2.04
12:04:00 | 49 | 13.36 | 2.04
12:05:00 | 50 | 13.36 | 2.04
12:06:00 | 50 | 13.36 | 2.04
12:07:00 | 50 | 13.36 | 2.04
12:08:00 | 50 | 13.36 | 2.04
12:09:00 | 50 | 13.35 | 2.05
12:10:00 | 50 | 13.35 | 2.05
12:11:00 | 49 | 13.35 | 2.05
12:12:00 | 50 | 13.35 | 2.05
12:13:00 | 50 | 13.34 | 2.06
12:14:00 | 50 | 13.34 | 2.06
12:15:00 | 50 | 13.34 | 2.06
12:16:00 | 50 | 13.34 | 2.06
12:17:00 | 50 | 13.33 | 2.07
12:18:00 | 50 | 13.33 | 2.07
12:19:00 | 50 | 13.33 | 2.07
12:20:00 | 49 | 13.32 | 2.08
12:21:00 | 50 | 13.33 | 2.07
12:22:00 | 49 | 13.32 | 2.08
12:23:00 | 50 | 13.32 | 2.08
12:24:00 | 50 | 13.32 | 2.08
12:25:00 | 49 | 13.32 | 2.08
12:26:00 | 50 | 13.32 | 2.09
12:27:00 | 49 | 13.32 | 2.09
12:28:00 | 50 | 13.32 | 2.09
12:29:00 | 50 | 13.32 | 2.09
12:30:00 | 50 | 13.32 | 2.09
12:31:00 | 50 | 13.31 | 2.1
12:32:00 | 49 | 13.32 | 2.09
12:33:00 | 49 | 13.31 | 2.1
12:34:00 | 49 | 13.31 | 2.1
12:35:00 | 50 | 13.31 | 2.1
12:36:00 | 49 | 13.31 | 2.1
12:37:00 | 50 | 13.3 | 2.11
12:38:00 | 49 | 13.3 | 2.11
12:39:00 | 50 | 13.3 | 2.11
12:40:00 | 49 | 13.3 | 2.11
12:41:00 | 49 | 13.3 | 2.11
12:42:00 | 50 | 13.3 | 2.11
12:43:00 | 49 | 13.29 | 2.11
12:44:00 | 50 | 13.29 | 2.11
12:45:00 | 50 | 13.29 | 2.11
12:46:00 | 50 | 13.29 | 2.11
12:47:00 | 49 | 13.29 | 2.11
12:48:00 | 50 | 13.29 | 2.12
12:49:00 | 50 | 13.29 | 2.12
12:50:00 | 50 | 13.29 | 2.12
12:51:00 | 50 | 13.29 | 2.12
12:52:00 | 49 | 13.29 | 2.12
12:53:00 | 50 | 13.29 | 2.12
12:54:00 | 50 | 13.28 | 2.13
12:55:00 | 50 | 13.28 | 2.13
12:56:00 | 50 | 13.28 | 2.13
12:57:00 | 49 | 13.28 | 2.13
12:58:00 | 50 | 13.28 | 2.13
12:59:00 | 49 | 13.27 | 2.14
13:00:00 | 50 | 13.27 | 2.14
13:01:00 | 50 | 13.27 | 2.14
13:02:00 | 49 | 13.27 | 2.14
13:03:00 | 50 | 13.27 | 2.14
13:04:00 | 50 | 13.27 | 2.15
13:05:00 | 50 | 13.27 | 2.15
13:06:00 | 49 | 13.27 | 2.15
13:07:00 | 50 | 13.27 | 2.15
13:08:00 | 50 | 13.26 | 2.16
13:09:00 | 50 | 13.26 | 2.16
13:10:00 | 50 | 13.26 | 2.16
13:11:00 | 50 | 13.26 | 2.16
13:12:00 | 50 | 13.26 | 2.16
13:13:00 | 50 | 13.26 | 2.16
13:14:00 | 50 | 13.26 | 2.16
13:15:00 | 49 | 13.25 | 2.17
13:16:00 | 50 | 13.25 | 2.17
13:17:00 | 49 | 13.25 | 2.17
13:18:00 | 50 | 13.25 | 2.17
13:19:00 | 49 | 13.25 | 2.17
13:20:00 | 50 | 13.24 | 2.18
13:21:00 | 49 | 13.24 | 2.18
13:22:00 | 49 | 13.24 | 2.18
13:23:00 | 50 | 13.24 | 2.18
13:24:00 | 50 | 13.24 | 2.18
13:25:00 | 50 | 13.23 | 2.19
13:26:00 | 50 | 13.23 | 2.19
13:27:00 | 50 | 13.23 | 2.19
13:28:00 | 49 | 13.23 | 2.19
13:29:00 | 50 | 13.23 | 2.19
13:30:00 | 50 | 13.23 | 2.19
13:31:00 | 49 | 13.23 | 2.19
13:32:00 | 50 | 13.23 | 2.19
13:33:00 | 50 | 13.23 | 2.19
13:34:00 | 50 | 13.23 | 2.19
13:35:00 | 50 | 13.22 | 2.2
13:36:00 | 50 | 13.23 | 2.19
13:37:00 | 50 | 13.22 | 2.2
13:38:00 | 50 | 13.22 | 2.2
13:39:00 | 50 | 13.22 | 2.2
13:40:00 | 50 | 13.22 | 2.2
13:41:00 | 49 | 13.22 | 2.2
13:42:00 | 50 | 13.21 | 2.21
13:43:00 | 50 | 13.21 | 2.21
13:44:00 | 49 | 13.21 | 2.21
13:45:00 | 50 | 13.21 | 2.21
13:46:00 | 49 | 13.21 | 2.21
13:47:00 | 49 | 13.21 | 2.21
13:48:00 | 50 | 13.21 | 2.22
13:49:00 | 50 | 13.21 | 2.22
13:50:00 | 50 | 13.21 | 2.22
13:51:00 | 50 | 13.21 | 2.22
13:52:00 | 50 | 13.21 | 2.22
13:53:00 | 49 | 13.21 | 2.22
13:54:00 | 50 | 13.2 | 2.23
13:55:00 | 50 | 13.2 | 2.23
13:56:00 | 49 | 13.2 | 2.23
13:57:00 | 49 | 13.2 | 2.23
13:58:00 | 50 | 13.19 | 2.24
13:59:00 | 50 | 13.2 | 2.23
14:00:00 | 50 | 13.2 | 2.23
14:01:00 | 50 | 13.2 | 2.23
14:02:00 | 50 | 13.19 | 2.24
14:03:00 | 50 | 13.19 | 2.24
14:04:00 | 50 | 13.19 | 2.24
14:05:00 | 50 | 13.19 | 2.24
14:06:00 | 50 | 13.19 | 2.24
14:07:00 | 50 | 13.18 | 2.25
14:08:00 | 50 | 13.18 | 2.25
14:09:00 | 50 | 13.18 | 2.25
14:10:00 | 50 | 13.18 | 2.25
14:11:00 | 50 | 13.18 | 2.25
14:12:00 | 50 | 13.18 | 2.25
14:13:00 | 50 | 13.18 | 2.26
14:14:00 | 50 | 13.18 | 2.26
14:15:00 | 50 | 13.18 | 2.26
14:16:00 | 50 | 13.18 | 2.26
14:17:00 | 50 | 13.18 | 2.26
14:18:00 | 49 | 13.18 | 2.26
14:19:00 | 50 | 13.17 | 2.27
14:20:00 | 50 | 13.17 | 2.27
14:21:00 | 50 | 13.17 | 2.27
14:22:00 | 50 | 13.17 | 2.27
14:23:00 | 50 | 13.17 | 2.27
14:24:00 | 49 | 13.17 | 2.27
14:25:00 | 50 | 13.17 | 2.27
14:26:00 | 50 | 13.16 | 2.28
14:27:00 | 50 | 13.16 | 2.28
14:28:00 | 50 | 13.16 | 2.28
14:29:00 | 50 | 13.16 | 2.28
14:30:00 | 50 | 13.16 | 2.28
14:31:00 | 50 | 13.15 | 2.29
14:32:00 | 50 | 13.15 | 2.29
14:33:00 | 50 | 13.15 | 2.29
14:34:00 | 49 | 13.15 | 2.29
14:35:00 | 50 | 13.15 | 2.29
14:36:00 | 50 | 13.15 | 2.29
14:37:00 | 49 | 13.14 | 2.3
14:38:00 | 50 | 13.14 | 2.3
14:39:00 | 50 | 13.15 | 2.29
14:40:00 | 50 | 13.14 | 2.3
14:41:00 | 50 | 13.14 | 2.3
14:42:00 | 50 | 13.14 | 2.3
14:43:00 | 49 | 13.14 | 2.3
14:44:00 | 50 | 13.14 | 2.3
14:45:00 | 50 | 13.14 | 2.3
14:46:00 | 49 | 13.14 | 2.31
14:47:00 | 50 | 13.14 | 2.31
14:48:00 | 50 | 13.14 | 2.31
14:49:00 | 49 | 13.14 | 2.31
14:50:00 | 50 | 13.14 | 2.31
14:51:00 | 50 | 13.14 | 2.31
14:52:00 | 50 | 13.13 | 2.32
14:53:00 | 50 | 13.13 | 2.32
14:54:00 | 50 | 13.13 | 2.32
14:55:00 | 50 | 13.13 | 2.32
14:56:00 | 50 | 13.13 | 2.32
14:57:00 | 50 | 13.13 | 2.32
14:58:00 | 50 | 13.13 | 2.32
14:59:00 | 50 | 13.13 | 2.32
15:00:00 | 50 | 13.13 | 2.32
15:01:00 | 49 | 13.12 | 2.32
15:02:00 | 50 | 13.13 | 2.32
15:03:00 | 50 | 13.13 | 2.32
15:04:00 | 49 | 13.12 | 2.32
15:05:00 | 49 | 13.12 | 2.32
15:06:00 | 49 | 13.12 | 2.32
15:07:00 | 50 | 13.11 | 2.34
15:08:00 | 50 | 13.11 | 2.34
15:09:00 | 50 | 13.11 | 2.34
15:10:00 | 50 | 13.11 | 2.34
15:11:00 | 50 | 13.11 | 2.34
15:12:00 | 50 | 13.11 | 2.34
15:13:00 | 50 | 13.1 | 2.35
15:14:00 | 50 | 13.1 | 2.35
15:15:00 | 50 | 13.1 | 2.35
15:16:00 | 50 | 13.1 | 2.35
15:17:00 | 50 | 13.1 | 2.35
15:18:00 | 50 | 13.1 | 2.35
15:19:00 | 50 | 13.09 | 2.36
15:20:00 | 50 | 13.09 | 2.36
15:21:00 | 50 | 13.09 | 2.36
15:22:00 | 50 | 13.09 | 2.36
15:23:00 | 50 | 13.09 | 2.36
15:24:00 | 49 | 13.09 | 2.36
15:25:00 | 50 | 13.09 | 2.36
15:26:00 | 50 | 13.09 | 2.36
15:27:00 | 50 | 13.09 | 2.36
15:28:00 | 50 | 13.09 | 2.36
15:29:00 | 50 | 13.08 | 2.37
15:30:00 | 50 | 13.08 | 2.37
15:31:00 | 50 | 13.08 | 2.37
15:32:00 | 49 | 13.08 | 2.37
15:33:00 | 50 | 13.08 | 2.37
15:34:00 | 50 | 13.08 | 2.38
15:35:00 | 50 | 13.08 | 2.38
15:36:00 | 49 | 13.08 | 2.38
15:37:00 | 50 | 13.08 | 2.38
15:38:00 | 50 | 13.08 | 2.38
15:39:00 | 50 | 13.08 | 2.38
15:40:00 | 50 | 13.08 | 2.38
15:41:00 | 49 | 13.08 | 2.38
15:42:00 | 50 | 13.07 | 2.39
15:43:00 | 50 | 13.07 | 2.39
15:44:00 | 50 | 13.07 | 2.39
15:45:00 | 49 | 13.07 | 2.39
15:46:00 | 50 | 13.07 | 2.39
15:47:00 | 49 | 13.07 | 2.39
15:48:00 | 50 | 13.07 | 2.39
15:49:00 | 50 | 13.06 | 2.4
15:50:00 | 50 | 13.06 | 2.4
15:51:00 | 50 | 13.06 | 2.4
15:52:00 | 50 | 13.06 | 2.4
15:53:00 | 49 | 13.06 | 2.4
15:54:00 | 50 | 13.06 | 2.4
15:55:00 | 50 | 13.05 | 2.41
15:56:00 | 50 | 13.05 | 2.41
15:57:00 | 50 | 13.05 | 2.41
15:58:00 | 50 | 13.05 | 2.41
15:59:00 | 50 | 13.05 | 2.41
16:00:00 | 50 | 13.05 | 2.41
16:01:00 | 49 | 13.05 | 2.41
16:02:00 | 50 | 13.05 | 2.41
16:03:00 | 50 | 13.05 | 2.41
16:04:00 | 50 | 13.05 | 2.42
16:05:00 | 50 | 13.05 | 2.42
16:06:00 | 50 | 13.05 | 2.42
16:07:00 | 49 | 13.05 | 2.42
16:08:00 | 49 | 13.05 | 2.42
16:09:00 | 50 | 13.05 | 2.42
16:10:00 | 50 | 13.05 | 2.42
16:11:00 | 50 | 13.04 | 2.43
16:12:00 | 50 | 13.04 | 2.43
16:13:00 | 50 | 13.04 | 2.43
16:14:00 | 49 | 13.04 | 2.43
16:15:00 | 50 | 13.04 | 2.43
16:16:00 | 50 | 13.04 | 2.43
16:17:00 | 50 | 13.03 | 2.44
16:18:00 | 50 | 13.03 | 2.44
16:19:00 | 50 | 13.03 | 2.44
16:20:00 | 50 | 13.03 | 2.44
16:21:00 | 50 | 13.03 | 2.44
16:22:00 | 50 | 13.03 | 2.44
16:23:00 | 50 | 13.03 | 2.44
16:24:00 | 50 | 13.03 | 2.44
16:25:00 | 50 | 13.03 | 2.44
16:26:00 | 50 | 13.03 | 2.44
16:27:00 | 50 | 13.02 | 2.45
16:28:00 | 49 | 13.02 | 2.45
16:29:00 | 50 | 13.02 | 2.45
16:30:00 | 50 | 13.02 | 2.45
16:31:00 | 49 | 13.02 | 2.45
16:32:00 | 50 | 13.02 | 2.45
16:33:00 | 50 | 13.02 | 2.45
16:34:00 | 50 | 13.02 | 2.46
16:35:00 | 50 | 13.02 | 2.46
16:36:00 | 50 | 13.02 | 2.46
16:37:00 | 50 | 13.02 | 2.46
16:38:00 | 50 | 13.02 | 2.46
16:39:00 | 49 | 13.02 | 2.46
16:40:00 | 50 | 13.02 | 2.46
16:41:00 | 50 | 13.02 | 2.46
16:42:00 | 50 | 13.02 | 2.46
16:43:00 | 50 | 13.02 | 2.46
16:44:00 | 50 | 13.01 | 2.47
16:45:00 | 50 | 13.01 | 2.47
16:46:00 | 50 | 13.01 | 2.47
16:47:00 | 50 | 13.01 | 2.47
16:48:00 | 50 | 13.01 | 2.47
16:49:00 | 50 | 13.01 | 2.47
16:50:00 | 50 | 13.01 | 2.47
16:51:00 | 50 | 13.01 | 2.47
16:52:00 | 50 | 13.01 | 2.47
16:53:00 | 49 | 13 | 2.48
16:54:00 | 50 | 13 | 2.48
16:55:00 | 50 | 13 | 2.48
16:56:00 | 50 | 13 | 2.48
16:57:00 | 50 | 13 | 2.48
16:58:00 | 50 | 13 | 2.48
16:59:00 | 50 | 13 | 2.48
17:00:00 | 50 | 13 | 2.48
17:01:00 | 50 | 13 | 2.48
17:02:00 | 50 | 13 | 2.48
17:03:00 | 49 | 12.99 | 2.49
17:04:00 | 49 | 12.99 | 2.49
17:05:00 | 50 | 12.99 | 2.49
17:06:00 | 49 | 12.99 | 2.49
17:07:00 | 50 | 12.99 | 2.49
17:08:00 | 50 | 12.99 | 2.49
17:09:00 | 50 | 12.99 | 2.49
17:10:00 | 50 | 12.99 | 2.49
17:11:00 | 50 | 12.99 | 2.49
17:12:00 | 50 | 12.99 | 2.49
17:13:00 | 50 | 12.99 | 2.5
17:14:00 | 50 | 12.99 | 2.5
17:15:00 | 49 | 12.99 | 2.5
17:16:00 | 50 | 12.99 | 2.5
17:17:00 | 49 | 12.99 | 2.5
17:18:00 | 50 | 12.99 | 2.5
17:19:00 | 50 | 12.99 | 2.5
17:20:00 | 50 | 12.99 | 2.5
17:21:00 | 50 | 12.98 | 2.51
17:22:00 | 50 | 12.98 | 2.51
17:23:00 | 50 | 12.98 | 2.51
17:24:00 | 50 | 12.98 | 2.51
17:25:00 | 50 | 12.98 | 2.51
17:26:00 | 50 | 12.98 | 2.51
17:27:00 | 50 | 12.98 | 2.51
17:28:00 | 50 | 12.98 | 2.51
17:29:00 | 50 | 12.98 | 2.51
17:30:00 | 50 | 12.97 | 2.52
17:31:00 | 50 | 12.97 | 2.52
17:32:00 | 50 | 12.97 | 2.52
17:33:00 | 50 | 12.97 | 2.52
17:34:00 | 50 | 12.97 | 2.52
17:35:00 | 49 | 12.97 | 2.52
17:36:00 | 50 | 12.97 | 2.52
17:37:00 | 50 | 12.97 | 2.52
17:38:00 | 50 | 12.97 | 2.52
17:39:00 | 50 | 12.96 | 2.53
17:40:00 | 50 | 12.96 | 2.53
17:41:00 | 50 | 12.96 | 2.53
17:42:00 | 49 | 12.96 | 2.53
17:43:00 | 49 | 12.96 | 2.53
17:44:00 | 50 | 12.96 | 2.53
17:45:00 | 49 | 12.96 | 2.53
17:46:00 | 50 | 12.96 | 2.53
17:47:00 | 50 | 12.96 | 2.53
17:48:00 | 50 | 12.96 | 2.54
17:49:00 | 50 | 12.96 | 2.54
17:50:00 | 49 | 12.96 | 2.54
17:51:00 | 50 | 12.96 | 2.54
17:52:00 | 50 | 12.96 | 2.54
17:53:00 | 50 | 12.96 | 2.54
17:54:00 | 50 | 12.96 | 2.54
17:55:00 | 49 | 12.96 | 2.54
17:56:00 | 49 | 12.96 | 2.54
17:57:00 | 50 | 12.96 | 2.54
17:58:00 | 50 | 12.95 | 2.55
17:59:00 | 50 | 12.95 | 2.55
18:00:00 | 49 | 12.95 | 2.55
18:01:00 | 50 | 12.95 | 2.55
18:02:00 | 50 | 12.95 | 2.55
18:03:00 | 50 | 12.95 | 2.55
18:04:00 | 50 | 12.95 | 2.55
18:05:00 | 49 | 12.95 | 2.55
18:06:00 | 50 | 12.95 | 2.55
18:07:00 | 50 | 12.95 | 2.55
18:08:00 | 50 | 12.94 | 2.56
18:09:00 | 50 | 12.94 | 2.56
18:10:00 | 50 | 12.94 | 2.56
18:11:00 | 50 | 12.94 | 2.56
18:12:00 | 50 | 12.94 | 2.56
18:13:00 | 50 | 12.94 | 2.56
18:14:00 | 50 | 12.94 | 2.56
18:15:00 | 49 | 12.94 | 2.56
18:16:00 | 50 | 12.94 | 2.56
18:17:00 | 50 | 12.94 | 2.56
18:18:00 | 50 | 12.94 | 2.56
18:19:00 | 50 | 12.94 | 2.56
18:20:00 | 49 | 12.93 | 2.57
18:21:00 | 50 | 12.93 | 2.57
18:22:00 | 50 | 12.93 | 2.57
18:23:00 | 50 | 12.93 | 2.57
18:24:00 | 50 | 12.93 | 2.57
18:25:00 | 50 | 12.93 | 2.57
18:26:00 | 50 | 12.93 | 2.57
18:27:00 | 50 | 12.93 | 2.57
18:28:00 | 50 | 12.93 | 2.57
18:29:00 | 50 | 12.93 | 2.57
18:30:00 | 50 | 12.93 | 2.57
18:31:00 | 50 | 12.93 | 2.58
18:32:00 | 50 | 12.93 | 2.58
18:33:00 | 50 | 12.93 | 2.58
18:34:00 | 49 | 12.93 | 2.58
18:35:00 | 50 | 12.93 | 2.58
18:36:00 | 50 | 12.93 | 2.58
18:37:00 | 50 | 12.93 | 2.58
18:38:00 | 50 | 12.93 | 2.58
18:39:00 | 50 | 12.93 | 2.58
18:40:00 | 50 | 12.93 | 2.58
18:41:00 | 50 | 12.93 | 2.58
18:42:00 | 50 | 12.93 | 2.58
18:43:00 | 50 | 12.93 | 2.58
18:44:00 | 50 | 12.93 | 2.58
18:45:00 | 50 | 12.93 | 2.58
18:46:00 | 49 | 12.92 | 2.59
18:47:00 | 50 | 12.92 | 2.59
18:48:00 | 50 | 12.92 | 2.59
18:49:00 | 50 | 12.92 | 2.59
18:50:00 | 50 | 12.92 | 2.59
18:51:00 | 50 | 12.92 | 2.59
18:52:00 | 49 | 12.92 | 2.59
18:53:00 | 49 | 12.92 | 2.59
18:54:00 | 50 | 12.92 | 2.59
18:55:00 | 50 | 12.92 | 2.59
18:56:00 | 49 | 12.92 | 2.59
18:57:00 | 49 | 12.92 | 2.59
18:58:00 | 49 | 12.92 | 2.59
18:59:00 | 49 | 12.92 | 2.59
19:00:00 | 50 | 12.91 | 2.6
19:01:00 | 49 | 12.91 | 2.6
19:02:00 | 49 | 12.91 | 2.6
19:03:00 | 50 | 12.91 | 2.6
19:04:00 | 49 | 12.91 | 2.6
19:05:00 | 50 | 12.91 | 2.6
19:06:00 | 49 | 12.91 | 2.6
19:07:00 | 49 | 12.91 | 2.6
19:08:00 | 49 | 12.91 | 2.6
19:09:00 | 50 | 12.91 | 2.6
19:10:00 | 49 | 12.91 | 2.6
19:11:00 | 49 | 12.9 | 2.62
19:12:00 | 50 | 12.9 | 2.62
19:13:00 | 49 | 12.9 | 2.62
19:14:00 | 50 | 12.9 | 2.62
19:15:00 | 50 | 12.9 | 2.62
19:16:00 | 49 | 12.9 | 2.62
19:17:00 | 50 | 12.89 | 2.63
19:18:00 | 50 | 12.89 | 2.63
19:19:00 | 49 | 12.89 | 2.63
19:20:00 | 50 | 12.89 | 2.63
19:21:00 | 49 | 12.89 | 2.63
19:22:00 | 50 | 12.89 | 2.63
19:23:00 | 50 | 12.89 | 2.63
19:24:00 | 49 | 12.89 | 2.63
19:25:00 | 50 | 12.89 | 2.63
19:26:00 | 50 | 12.89 | 2.63
19:27:00 | 50 | 12.89 | 2.63
19:28:00 | 50 | 12.88 | 2.64
19:29:00 | 50 | 12.88 | 2.64
19:30:00 | 50 | 12.88 | 2.64
19:31:00 | 50 | 12.88 | 2.64
19:32:00 | 50 | 12.88 | 2.64
19:33:00 | 50 | 12.88 | 2.64
19:34:00 | 50 | 12.88 | 2.64
19:35:00 | 50 | 12.88 | 2.64
19:36:00 | 50 | 12.88 | 2.64
19:37:00 | 50 | 12.88 | 2.64
19:38:00 | 50 | 12.88 | 2.64
19:39:00 | 50 | 12.88 | 2.64
19:40:00 | 49 | 12.88 | 2.66
19:41:00 | 50 | 12.88 | 2.66
19:42:00 | 50 | 12.88 | 2.66
19:43:00 | 50 | 12.88 | 2.66
19:44:00 | 50 | 12.88 | 2.66
19:45:00 | 50 | 12.88 | 2.66
19:46:00 | 50 | 12.88 | 2.66
19:47:00 | 50 | 12.88 | 2.66
19:48:00 | 50 | 12.88 | 2.66
19:49:00 | 49 | 12.88 | 2.66
19:50:00 | 50 | 12.87 | 2.67
19:51:00 | 50 | 12.87 | 2.67
19:52:00 | 50 | 12.87 | 2.67
19:53:00 | 50 | 12.87 | 2.67
19:54:00 | 50 | 12.87 | 2.67
19:55:00 | 50 | 12.87 | 2.67
19:56:00 | 50 | 12.87 | 2.67
19:57:00 | 50 | 12.87 | 2.67
19:58:00 | 50 | 12.87 | 2.67
19:59:00 | 50 | 12.87 | 2.67
20:00:00 | 50 | 12.87 | 2.67
20:01:00 | 50 | 12.87 | 2.67
20:02:00 | 50 | 12.87 | 2.67
20:03:00 | 50 | 12.86 | 2.68
20:04:00 | 50 | 12.86 | 2.68
20:05:00 | 50 | 12.86 | 2.68
20:06:00 | 50 | 12.86 | 2.68
20:07:00 | 50 | 12.86 | 2.68
20:08:00 | 50 | 12.86 | 2.68
20:09:00 | 50 | 12.86 | 2.68
20:10:00 | 50 | 12.86 | 2.68
20:11:00 | 50 | 12.86 | 2.68
20:12:00 | 50 | 12.86 | 2.68
20:13:00 | 50 | 12.85 | 2.69
20:14:00 | 50 | 12.86 | 2.68
20:15:00 | 50 | 12.85 | 2.69
20:16:00 | 50 | 12.85 | 2.69
20:17:00 | 50 | 12.85 | 2.69
20:18:00 | 49 | 12.85 | 2.69
20:19:00 | 50 | 12.85 | 2.69
20:20:00 | 49 | 12.85 | 2.69
20:21:00 | 50 | 12.85 | 2.69
20:22:00 | 50 | 12.85 | 2.69
20:23:00 | 49 | 12.85 | 2.69
20:24:00 | 50 | 12.85 | 2.69
20:25:00 | 50 | 12.84 | 2.7
20:26:00 | 49 | 12.84 | 2.7
20:27:00 | 50 | 12.84 | 2.7
20:28:00 | 50 | 12.84 | 2.7
20:29:00 | 50 | 12.84 | 2.7
20:30:00 | 49 | 12.84 | 2.7
20:31:00 | 50 | 12.84 | 2.7
20:32:00 | 50 | 12.84 | 2.7
20:33:00 | 50 | 12.84 | 2.7
20:34:00 | 50 | 12.84 | 2.7
20:35:00 | 50 | 12.84 | 2.71
20:36:00 | 50 | 12.84 | 2.71
20:37:00 | 49 | 12.84 | 2.71
20:38:00 | 50 | 12.84 | 2.71
20:39:00 | 50 | 12.84 | 2.71
20:40:00 | 50 | 12.84 | 2.71
20:41:00 | 50 | 12.84 | 2.71
20:42:00 | 49 | 12.84 | 2.71
20:43:00 | 50 | 12.84 | 2.71
20:44:00 | 50 | 12.84 | 2.71
20:45:00 | 50 | 12.84 | 2.71
20:46:00 | 49 | 12.84 | 2.71
20:47:00 | 50 | 12.84 | 2.71
20:48:00 | 50 | 12.84 | 2.71
20:49:00 | 50 | 12.84 | 2.71
20:50:00 | 50 | 12.83 | 2.72
20:51:00 | 50 | 12.84 | 2.71
20:52:00 | 50 | 12.83 | 2.72
20:53:00 | 50 | 12.83 | 2.72
20:54:00 | 49 | 12.83 | 2.72
20:55:00 | 50 | 12.83 | 2.72
20:56:00 | 50 | 12.83 | 2.72
20:57:00 | 50 | 12.83 | 2.72
20:58:00 | 50 | 12.83 | 2.72
20:59:00 | 50 | 12.83 | 2.72
21:00:00 | 50 | 12.83 | 2.72
21:01:00 | 50 | 12.83 | 2.72
21:02:00 | 50 | 12.83 | 2.72
21:03:00 | 50 | 12.83 | 2.72
21:04:00 | 50 | 12.83 | 2.72
21:05:00 | 50 | 12.83 | 2.72
21:06:00 | 49 | 12.83 | 2.72
21:07:00 | 50 | 12.82 | 2.73
21:08:00 | 50 | 12.83 | 2.72
21:09:00 | 50 | 12.82 | 2.73
21:10:00 | 50 | 12.82 | 2.73
21:11:00 | 50 | 12.82 | 2.73
21:12:00 | 50 | 12.82 | 2.73
21:13:00 | 50 | 12.82 | 2.73
21:14:00 | 50 | 12.82 | 2.73
21:15:00 | 50 | 12.82 | 2.73
21:16:00 | 49 | 12.82 | 2.73
21:17:00 | 50 | 12.82 | 2.73
21:18:00 | 50 | 12.82 | 2.73
21:19:00 | 50 | 12.82 | 2.73
21:20:00 | 50 | 12.82 | 2.73
21:21:00 | 50 | 12.82 | 2.73
21:22:00 | 50 | 12.82 | 2.74
21:23:00 | 50 | 12.81 | 2.75
21:24:00 | 49 | 12.81 | 2.75
21:25:00 | 49 | 12.81 | 2.75
21:26:00 | 50 | 12.81 | 2.75
21:27:00 | 50 | 12.81 | 2.75
21:28:00 | 49 | 12.81 | 2.75
21:29:00 | 49 | 12.81 | 2.75
21:30:00 | 49 | 12.81 | 2.75
21:31:00 | 49 | 12.81 | 2.75
21:32:00 | 49 | 12.8 | 2.76
21:33:00 | 49 | 12.81 | 2.75
21:34:00 | 49 | 12.81 | 2.75
21:35:00 | 49 | 12.81 | 2.75
21:36:00 | 49 | 12.81 | 2.75
21:37:00 | 48 | 12.81 | 2.75
21:38:00 | 48 | 12.8 | 2.76
21:39:00 | 48 | 12.8 | 2.76
21:40:00 | 48 | 12.8 | 2.76
21:41:00 | 48 | 12.8 | 2.76
21:42:00 | 48 | 12.8 | 2.76
21:43:00 | 48 | 12.8 | 2.76
21:44:00 | 48 | 12.8 | 2.76
21:45:00 | 48 | 12.8 | 2.76
21:46:00 | 47 | 12.8 | 2.76
21:47:00 | 47 | 12.81 | 2.75
21:48:00 | 47 | 12.81 | 2.75
21:49:00 | 47 | 12.82 | 2.74
21:50:00 | 47 | 12.8 | 2.76
21:51:00 | 47 | 12.79 | 2.77
21:52:00 | 47 | 12.8 | 2.76
21:53:00 | 47 | 12.79 | 2.77
21:54:00 | 46 | 12.79 | 2.77
21:55:00 | 46 | 12.79 | 2.77
21:56:00 | 46 | 12.79 | 2.77
21:57:00 | 46 | 12.79 | 2.77
21:58:00 | 46 | 12.79 | 2.77
21:59:00 | 46 | 12.79 | 2.77
22:00:00 | 46 | 12.79 | 2.77
22:01:00 | 46 | 12.79 | 2.77
22:02:00 | 46 | 12.79 | 2.77
22:03:00 | 45 | 12.79 | 2.77
22:04:00 | 45 | 12.79 | 2.77
22:05:00 | 45 | 12.79 | 2.77
22:06:00 | 45 | 12.79 | 2.78
22:07:00 | 46 | 12.79 | 2.78
22:08:00 | 46 | 12.79 | 2.78
22:09:00 | 46 | 12.79 | 2.78
22:10:00 | 46 | 12.79 | 2.78
22:11:00 | 46 | 12.79 | 2.78
22:12:00 | 46 | 12.79 | 2.78
22:13:00 | 46 | 12.79 | 2.78
22:14:00 | 47 | 12.79 | 2.78
22:15:00 | 47 | 12.78 | 2.8
22:16:00 | 47 | 12.78 | 2.8
22:17:00 | 47 | 12.78 | 2.8
22:18:00 | 47 | 12.78 | 2.8
22:19:00 | 47 | 12.78 | 2.8
22:20:00 | 47 | 12.78 | 2.8
22:21:00 | 47 | 12.78 | 2.8
22:22:00 | 48 | 12.78 | 2.8
22:23:00 | 48 | 12.78 | 2.8
22:24:00 | 48 | 12.78 | 2.8
22:25:00 | 48 | 12.78 | 2.8
22:26:00 | 48 | 12.78 | 2.8
22:27:00 | 48 | 12.78 | 2.8
22:28:00 | 48 | 12.78 | 2.8
22:29:00 | 48 | 12.77 | 2.81
22:30:00 | 48 | 12.77 | 2.81
22:31:00 | 48 | 12.77 | 2.81
22:32:00 | 48 | 12.77 | 2.81
22:33:00 | 48 | 12.77 | 2.81
22:34:00 | 48 | 12.77 | 2.81
22:35:00 | 49 | 12.77 | 2.81
22:36:00 | 48 | 12.77 | 2.81
22:37:00 | 49 | 12.77 | 2.81
22:38:00 | 49 | 12.77 | 2.81
22:39:00 | 49 | 12.77 | 2.81
22:40:00 | 49 | 12.77 | 2.81
22:41:00 | 49 | 12.77 | 2.81
22:42:00 | 49 | 12.77 | 2.81
22:43:00 | 49 | 12.77 | 2.81
22:44:00 | 49 | 12.77 | 2.81
22:45:00 | 49 | 12.76 | 2.82
22:46:00 | 49 | 12.76 | 2.82
22:47:00 | 49 | 12.76 | 2.82
22:48:00 | 49 | 12.76 | 2.82
22:49:00 | 49 | 12.76 | 2.82
22:50:00 | 49 | 12.77 | 2.81
22:51:00 | 49 | 12.76 | 2.82
22:52:00 | 49 | 12.76 | 2.82
22:53:00 | 49 | 12.76 | 2.82
22:54:00 | 49 | 12.76 | 2.82
22:55:00 | 49 | 12.76 | 2.82
22:56:00 | 49 | 12.76 | 2.82
22:57:00 | 49 | 12.75 | 2.83
22:58:00 | 49 | 12.76 | 2.82
22:59:00 | 49 | 12.76 | 2.82
23:00:00 | 49 | 12.76 | 2.82
23:01:00 | 49 | 12.76 | 2.82
23:02:00 | 49 | 12.76 | 2.82
23:03:00 | 49 | 12.75 | 2.83
23:04:00 | 50 | 12.76 | 2.82
23:05:00 | 49 | 12.75 | 2.83
23:06:00 | 49 | 12.75 | 2.83
23:07:00 | 49 | 12.76 | 2.82
23:08:00 | 49 | 12.75 | 2.83
23:09:00 | 50 | 12.75 | 2.83
23:10:00 | 50 | 12.75 | 2.83
23:11:00 | 50 | 12.76 | 2.82
23:12:00 | 49 | 12.76 | 2.82
23:13:00 | 50 | 12.75 | 2.83
23:14:00 | 50 | 12.75 | 2.83
23:15:00 | 49 | 12.76 | 2.82
23:16:00 | 49 | 12.75 | 2.83
23:17:00 | 50 | 12.75 | 2.83
23:18:00 | 50 | 12.75 | 2.83
23:19:00 | 49 | 12.75 | 2.83
23:20:00 | 49 | 12.75 | 2.84