## Sheet1
Параметр | Значение
Instrument Name | 4262 L
Instrument Type | UCA
Instrument Serial Number | 111
Test Start Date | 07.05.2002
Test Start Time | 2:35:11
Test Stop Date | 08.05.2002
Test Stop Time | 1:55:59
Test Length | 23:20:48
Final Sample Time Offset | 23:20:00
Controller Schedule Name
Sampling Period | 60 seconds
Comments | T: 50C (30min), tap water, dry blending
Information | WellID
Customer | Petro-Aliance
CementClass | G
CementMfr | Suhoy Log
Additives | 1.5%SMS(Fr)
Density | 1500
BHCT | 50
BHST | 60
Information | FluidLoss
JobType | Research
Calculated Value | Finish Set 3:10:00
Compressive Strength | Compressive strength type A (less than 14 lb/gal)
Initial Temperature (C) | 29 C
Final Temperature (C) | 49 C
Initial Transit Time (microsec/in) | 16,43 microsec/in
Final Transit Time (microsec/in) | 12,75 microsec/in
Initial Compressive Strength (MPa) | 0,00 MPa
Final Compressive Strength (MPa) | 2,84 MPa